## Fact_Process_Hourly
Timestamp | Shift | Campaign | Bed_Height_mm | Pallet_Speed_mpm | Temp_UDD_C | Temp_DDD_C | Temp_PH_C | Temp_Firing_C | Temp_AfterFiring_C | Temp_Cooling_C | Windbox_Avg_DP_kPa | Total_Gas_Flow_Nm3h | Main_Burner_Gas_Nm3h | O2_Firing_pct | Zone_Status | Rolling_Avg_Temp_Firing | Column1
2025-03-01 00:00:00 | Night (22-06) | Camp_A_DR_Fluxed | 421.2 | 3.12 | 324.5 | 386.6 | 936.6 | 1294.6 | 1230.4 | 158.4 | 4.08 | 416042 | 8541 | 14.36 | NORMAL | 1294.6 | #VALUE!
2025-03-01 01:00:00 | Night (22-06) | Camp_A_DR_Fluxed | 420.3 | 3.29 | 323.3 | 374.6 | 965.4 | 1298.6 | 1238.9 | 160.1 | 4.09 | 417365 | 8630 | 14.06 | NORMAL | 1296.6 | #VALUE!
2025-03-01 02:00:00 | Night (22-06) | Camp_A_DR_Fluxed | 418.3 | 3.17 | 324.1 | 383.8 | 966.8 | 1310.9 | 1258.7 | 158.6 | 4 | 419114 | 8705 | 14.32 | NORMAL | 1301.367 | #VALUE!
2025-03-01 03:00:00 | Night (22-06) | Camp_A_DR_Fluxed | 419.5 | 3.13 | 316.4 | 386.3 | 971.6 | 1312.9 | 1243.9 | 162 | 4.08 | 423087 | 8759 | 14.05 | NORMAL | 1304.25 | #VALUE!
2025-03-01 04:00:00 | Night (22-06) | Camp_A_DR_Fluxed | 422.7 | 3.21 | 323.4 | 386.6 | 945.8 | 1306.9 | 1239.1 | 157.9 | 4.09 | 426474 | 8479 | 14.46 | NORMAL | 1304.78 | #VALUE!
2025-03-01 05:00:00 | Night (22-06) | Camp_A_DR_Fluxed | 413.3 | 3.17 | 322.9 | 386.6 | 972.3 | 1316.4 | 1249.3 | 159 | 4.11 | 422282 | 8544 | 13.88 | NORMAL | 1306.717 | #VALUE!
2025-03-01 06:00:00 | Morning (06-14) | Camp_A_DR_Fluxed | 416.3 | 3.24 | 322.9 | 387.5 | 958.9 | 1311.7 | 1250.5 | 159.8 | 4.11 | 419789 | 8597 | 14.03 | NORMAL | 1307.429 | #VALUE!
2025-03-01 07:00:00 | Morning (06-14) | Camp_A_DR_Fluxed | 415.2 | 3.24 | 319.3 | 382.8 | 969.9 | 1314.1 | 1253.1 | 160.9 | 3.99 | 422259 | 8467 | 13.86 | NORMAL | 1308.2625 | #VALUE!
2025-03-01 08:00:00 | Morning (06-14) | Camp_A_DR_Fluxed | 414.7 | 3.12 | 324.4 | 376.3 | 959.5 | 1320.7 | 1253.6 | 165 | 3.89 | 423007 | 8634 | 14.01 | NORMAL | 1309.644 | #VALUE!
2025-03-01 09:00:00 | Morning (06-14) | Camp_A_DR_Fluxed | 423.4 | 3.06 | 324.5 | 384.1 | 956.6 | 1298.4 | 1233.8 | 158.6 | 4.12 | 419788 | 8673 | 14 | NORMAL | 1308.52 | #VALUE!
2025-03-01 10:00:00 | Morning (06-14) | Camp_A_DR_Fluxed | 415.9 | 3.21 | 322.9 | 391.7 | 973.3 | 1312.2 | 1256 | 155.1 | 3.97 | 418953 | 8600 | 13.78 | NORMAL | 1308.855 | #VALUE!
2025-03-01 11:00:00 | Morning (06-14) | Camp_A_DR_Fluxed | 422.5 | 3.18 | 312.5 | 374.7 | 966.5 | 1315.3 | 1262.3 | 175.5 | 4.16 | 419291 | 8428 | 14.32 | NORMAL | 1309.392 | #VALUE!
2025-03-01 12:00:00 | Morning (06-14) | Camp_A_DR_Fluxed | 416.7 | 3.17 | 317.4 | 380.4 | 974.9 | 1309 | 1243 | 155.5 | 3.84 | 419918 | 8602 | 14.56 | NORMAL | 1309.362 | #VALUE!
2025-03-01 13:00:00 | Morning (06-14) | Camp_A_DR_Fluxed | 420.5 | 3.28 | 317.7 | 372.7 | 949.9 | 1301.2 | 1249 | 156.4 | 4.22 | 417056 | 8626 | 14.2 | NORMAL | 1308.779 | #VALUE!
2025-03-01 14:00:00 | Evening (14-22) | Camp_A_DR_Fluxed | 419.4 | 3.2 | 316.5 | 383.7 | 955.4 | 1296.4 | 1223.7 | 161.2 | 4.27 | 419912 | 8443 | 14.32 | NORMAL | 1307.953 | #VALUE!
2025-03-01 15:00:00 | Evening (14-22) | Camp_A_DR_Fluxed | 425.2 | 3.22 | 317.8 | 388 | 965.6 | 1317.9 | 1254 | 154 | 3.99 | 429000 | 8922 | 13.82 | NORMAL | 1308.575 | #VALUE!
2025-03-01 16:00:00 | Evening (14-22) | Camp_A_DR_Fluxed | 418.5 | 3.32 | 313.4 | 373.8 | 967.8 | 1302 | 1237 | 159.2 | 4.14 | 425286 | 8535 | 14.33 | NORMAL | 1308.188 | #VALUE!
2025-03-01 17:00:00 | Evening (14-22) | Camp_A_DR_Fluxed | 411.8 | 3.2 | 314.9 | 371.4 | 949.4 | 1302.3 | 1242.8 | 153.4 | 4 | 418719 | 8488 | 14.46 | NORMAL | 1307.861 | #VALUE!
2025-03-01 18:00:00 | Evening (14-22) | Camp_A_DR_Fluxed | 422.2 | 3.31 | 319.1 | 375.1 | 957.3 | 1306.9 | 1243 | 154.6 | 4.15 | 422041 | 8885 | 14.36 | NORMAL | 1307.811 | #VALUE!
2025-03-01 19:00:00 | Evening (14-22) | Camp_A_DR_Fluxed | 416.6 | 3.18 | 311.3 | 376 | 964 | 1315 | 1245.6 | 156.8 | 3.79 | 422131 | 8553 | 14.03 | NORMAL | 1308.17 | #VALUE!
2025-03-01 20:00:00 | Evening (14-22) | Camp_A_DR_Fluxed | 416.5 | 3.19 | 309.8 | 370.2 | 986.2 | 1295.6 | 1224 | 169.4 | 4.39 | 415108 | 8403 | 14.36 | NORMAL | 1307.571 | #VALUE!
2025-03-01 21:00:00 | Evening (14-22) | Camp_A_DR_Fluxed | 426.9 | 3.12 | 319.2 | 386.3 | 966.5 | 1303.7 | 1237.9 | 153.5 | 4.12 | 419734 | 8572 | 14 | NORMAL | 1307.395 | #VALUE!
2025-03-01 22:00:00 | Night (22-06) | Camp_A_DR_Fluxed | 421.9 | 3.28 | 321.9 | 383.8 | 962.7 | 1307.7 | 1238.4 | 162.3 | 4.12 | 428712 | 8781 | 14.07 | NORMAL | 1307.409 | #VALUE!
2025-03-01 23:00:00 | Night (22-06) | Camp_A_DR_Fluxed | 416.9 | 3.11 | 328.6 | 383.7 | 968.6 | 1294.9 | 1235.5 | 163.2 | 3.9 | 417432 | 8470 | 14.24 | NORMAL | 1306.8875 | #VALUE!
2025-03-02 00:00:00 | Night (22-06) | Camp_A_DR_Fluxed | 418.8 | 3.19 | 320.4 | 383.6 | 981.4 | 1289.5 | 1223.1 | 162.1 | 4.11 | 416808 | 8163 | 14.55 | NORMAL | 1306.675 | #VALUE!
2025-03-02 01:00:00 | Night (22-06) | Camp_A_DR_Fluxed | 426.9 | 3.08 | 327.5 | 380.8 | 963.9 | 1302.8 | 1235.8 | 168 | 4.21 | 426567 | 8675 | 14.17 | NORMAL | 1306.85 | #VALUE!
2025-03-02 02:00:00 | Night (22-06) | Camp_A_DR_Fluxed | 427 | 3.24 | 327.7 | 381.6 | 966.3 | 1306.7 | 1247.6 | 155.9 | 4.28 | 420539 | 8721 | 14.21 | NORMAL | 1306.675 | #VALUE!
2025-03-02 03:00:00 | Night (22-06) | Camp_A_DR_Fluxed | 427.3 | 3.26 | 313.7 | 383.7 | 952.1 | 1309.1 | 1253.2 | 165.2 | 4.11 | 418090 | 8613 | 13.81 | NORMAL | 1306.517 | #VALUE!
2025-03-02 04:00:00 | Night (22-06) | Camp_A_DR_Fluxed | 417.3 | 3.22 | 330.3 | 388.8 | 939.3 | 1316.4 | 1251.8 | 164.3 | 4.26 | 415731 | 8626 | 14.25 | NORMAL | 1306.9125 | #VALUE!
2025-03-02 05:00:00 | Night (22-06) | Camp_A_DR_Fluxed | 413.7 | 3.32 | 325.8 | 390.7 | 960.3 | 1321 | 1262.4 | 163.5 | 4.07 | 424726 | 8648 | 14.04 | NORMAL | 1307.104 | #VALUE!
2025-03-02 06:00:00 | Morning (06-14) | Camp_A_DR_Fluxed | 419.4 | 3.23 | 329.7 | 377.5 | 965.8 | 1326.6 | 1257.1 | 158.3 | 4.11 | 427743 | 8821 | 14.28 | NORMAL | 1307.725 | #VALUE!
2025-03-02 07:00:00 | Morning (06-14) | Camp_A_DR_Fluxed | 423.4 | 3.27 | 327 | 401.2 | 964.8 | 1298.7 | 1243.3 | 160.1 | 4.16 | 424349 | 8292 | 14.05 | NORMAL | 1307.083 | #VALUE!
2025-03-02 08:00:00 | Morning (06-14) | Camp_A_DR_Fluxed | 413.6 | 3.14 | 326.2 | 388.4 | 970.4 | 1303.1 | 1224.2 | 162.6 | 3.94 | 422166 | 8621 | 14.14 | NORMAL | 1306.35 | #VALUE!
2025-03-02 09:00:00 | Morning (06-14) | Camp_A_DR_Fluxed | 423 | 3.22 | 326.5 | 379.5 | 964.5 | 1315.4 | 1255.3 | 160.2 | 4.19 | 421842 | 8671 | 14.27 | NORMAL | 1307.058 | #VALUE!
2025-03-02 10:00:00 | Morning (06-14) | Camp_A_DR_Fluxed | 412 | 3.1 | 314.2 | 367.7 | 957.9 | 1319.1 | 1252.4 | 163 | 4.1 | 428085 | 8721 | 14.36 | NORMAL | 1307.346 | #VALUE!
2025-03-02 11:00:00 | Morning (06-14) | Camp_A_DR_Fluxed | 420.4 | 3.13 | 319.1 | 373.2 | 954.8 | 1309.4 | 1249.2 | 170.4 | 3.91 | 423067 | 8488 | 14.33 | NORMAL | 1307.1 | #VALUE!
2025-03-02 12:00:00 | Morning (06-14) | Camp_A_DR_Fluxed | 419.5 | 3.05 | 327.9 | 378.9 | 958.3 | 1302.7 | 1233.8 | 163.7 | 4.02 | 421636 | 8576 | 14.47 | NORMAL | 1306.8375 | #VALUE!
2025-03-02 13:00:00 | Morning (06-14) | Camp_A_DR_Fluxed | 418.6 | 3.08 | 328.4 | 380.3 | 977.3 | 1313.3 | 1247.5 | 163.1 | 4.28 | 429663 | 8668 | 14.11 | NORMAL | 1307.342 | #VALUE!
2025-03-02 14:00:00 | Evening (14-22) | Camp_A_DR_Fluxed | 424.3 | 3.13 | 323.6 | 382 | 967 | 1302.7 | 1228.2 | 150.7 | 3.99 | 418881 | 8497 | 14.69 | NORMAL | 1307.604 | #VALUE!
2025-03-02 15:00:00 | Evening (14-22) | Camp_A_DR_Fluxed | 424.4 | 3.12 | 323.4 | 378.9 | 959.2 | 1310 | 1248.7 | 159.2 | 4.25 | 417803 | 8621 | 14.75 | NORMAL | 1307.275 | #VALUE!
2025-03-02 16:00:00 | Evening (14-22) | Camp_A_DR_Fluxed | 420.9 | 3.31 | 321.6 | 385.5 | 961.5 | 1306.6 | 1236.9 | 162.9 | 4.03 | 423518 | 8709 | 14.12 | NORMAL | 1307.467 | #VALUE!
2025-03-02 17:00:00 | Evening (14-22) | Camp_A_DR_Fluxed | 418.9 | 3.24 | 319.1 | 387.8 | 939.9 | 1304.8 | 1227.9 | 153.2 | 4.25 | 423997 | 8471 | 13.85 | NORMAL | 1307.571 | #VALUE!
2025-03-02 18:00:00 | Evening (14-22) | Camp_A_DR_Fluxed | 408.1 | 3.16 | 335.4 | 384.2 | 955.1 | 1311.1 | 1236.7 | 159.1 | 3.95 | 421697 | 8728 | 14.1 | NORMAL | 1307.746 | #VALUE!
2025-03-02 19:00:00 | Evening (14-22) | Camp_A_DR_Fluxed | 422.7 | 3.14 | 326.3 | 392.7 | 950.3 | 1300.4 | 1243.4 | 159.7 | 4.28 | 418523 | 8679 | 14.09 | NORMAL | 1307.1375 | #VALUE!
2025-03-02 20:00:00 | Evening (14-22) | Camp_A_DR_Fluxed | 421 | 3.33 | 318.9 | 374.9 | 956.8 | 1311.5 | 1237.1 | 163.9 | 4.07 | 426087 | 8351 | 14.12 | NORMAL | 1307.8 | #VALUE!
2025-03-02 21:00:00 | Evening (14-22) | Camp_A_DR_Fluxed | 413.3 | 3.13 | 322.8 | 380.5 | 959.6 | 1307.3 | 1243.5 | 155.8 | 4.08 | 423633 | 8634 | 14.23 | NORMAL | 1307.95 | #VALUE!
2025-03-02 22:00:00 | Night (22-06) | Camp_A_DR_Fluxed | 421.2 | 3.36 | 321.1 | 380 | 954.2 | 1301.1 | 1228.6 | 156.6 | 4.14 | 421368 | 8519 | 13.99 | NORMAL | 1307.675 | #VALUE!
2025-03-02 23:00:00 | Night (22-06) | Camp_A_DR_Fluxed | 423.6 | 3.26 | 321 | 378.1 | 970.5 | 1311.8 | 1238.1 | 161 | 4.18 | 418975 | 8664 | 13.71 | NORMAL | 1308.379 | #VALUE!
2025-03-03 00:00:00 | Night (22-06) | Camp_A_DR_Fluxed | 425.3 | 3.3 | 320.8 | 385.7 | 935.8 | 1302 | 1235.2 | 156.2 | 4.26 | 427351 | 8383 | 14.08 | NORMAL | 1308.9 | #VALUE!
2025-03-03 01:00:00 | Night (22-06) | Camp_A_DR_Fluxed | 420.9 | 3.33 | 315.4 | 385.4 | 987.3 | 1299 | 1226.3 | 159.7 | 4.07 | 422664 | 8517 | 13.74 | NORMAL | 1308.742 | #VALUE!
2025-03-03 02:00:00 | Night (22-06) | Camp_A_DR_Fluxed | 422.1 | 3.15 | 330.7 | 379.7 | 958.4 | 1317.4 | 1257 | 164.3 | 3.9 | 425015 | 8585 | 14.19 | NORMAL | 1309.1875 | #VALUE!
2025-03-03 03:00:00 | Night (22-06) | Camp_A_DR_Fluxed | 414.3 | 3.24 | 318.5 | 375.5 | 975.2 | 1315.8 | 1247.1 | 169.5 | 3.98 | 422956 | 8722 | 13.87 | NORMAL | 1309.467 | #VALUE!
2025-03-03 04:00:00 | Night (22-06) | Camp_A_DR_Fluxed | 421.9 | 3.16 | 321.1 | 394.2 | 954.6 | 1295.1 | 1239.8 | 175.1 | 4.05 | 412339 | 8404 | 14.21 | NORMAL | 1308.579 | #VALUE!
2025-03-03 05:00:00 | Night (22-06) | Camp_A_DR_Fluxed | 419.2 | 3.11 | 327.1 | 388.5 | 949.4 | 1320.3 | 1267.6 | 163.3 | 4.02 | 423157 | 8817 | 13.51 | NORMAL | 1308.55 | #VALUE!
2025-03-03 06:00:00 | Morning (06-14) | Camp_A_DR_Fluxed | 420.7 | 3.17 | 334.7 | 383.7 | 987.3 | 1305.9 | 1244.4 | 164 | 3.99 | 421683 | 8716 | 13.95 | NORMAL | 1307.6875 | #VALUE!
2025-03-03 07:00:00 | Morning (06-14) | Camp_A_DR_Fluxed | 413.2 | 3.2 | 318.2 | 382.4 | 966.2 | 1300.9 | 1226.2 | 164.8 | 3.95 | 411185 | 8605 | 14.18 | NORMAL | 1307.779 | #VALUE!
2025-03-03 08:00:00 | Morning (06-14) | Camp_A_DR_Fluxed | 417.1 | 3.09 | 328.4 | 386.9 | 995.3 | 1317.4 | 1254.7 | 161.4 | 4.13 | 425320 | 8859 | 13.78 | NORMAL | 1308.375 | #VALUE!
2025-03-03 09:00:00 | Morning (06-14) | Camp_A_DR_Fluxed | 418.3 | 3.16 | 327.8 | 394.6 | 960.7 | 1309.8 | 1246.7 | 160.8 | 4.17 | 413883 | 8518 | 13.99 | NORMAL | 1308.142 | #VALUE!
2025-03-03 10:00:00 | Morning (06-14) | Camp_A_DR_Fluxed | 410.7 | 3.12 | 317.2 | 382.2 | 978.8 | 1310.3 | 1239.1 | 161.5 | 4.08 | 418438 | 8514 | 14.33 | NORMAL | 1307.775 | #VALUE!
2025-03-03 11:00:00 | Morning (06-14) | Camp_A_DR_Fluxed | 419.1 | 3.25 | 322.2 | 388 | 952.2 | 1311.1 | 1244.8 | 155.5 | 3.9 | 424398 | 8591 | 13.87 | NORMAL | 1307.846 | #VALUE!
2025-03-03 12:00:00 | Morning (06-14) | Camp_A_DR_Fluxed | 419.6 | 3.29 | 308.2 | 372 | 952.7 | 1321.7 | 1258.4 | 165.1 | 3.97 | 419988 | 8814 | 13.96 | NORMAL | 1308.6375 | #VALUE!
2025-03-03 13:00:00 | Morning (06-14) | Camp_A_DR_Fluxed | 422.2 | 3.18 | 323.1 | 383 | 972.2 | 1315.3 | 1240.6 | 149.7 | 4.23 | 426911 | 8561 | 13.69 | NORMAL | 1308.721 | #VALUE!
2025-03-03 14:00:00 | Evening (14-22) | Camp_A_DR_Fluxed | 420.4 | 3.27 | 331.8 | 385 | 957.6 | 1300.5 | 1235.6 | 159.2 | 3.99 | 427261 | 8720 | 14.31 | NORMAL | 1308.629 | #VALUE!
2025-03-03 15:00:00 | Evening (14-22) | Camp_A_DR_Fluxed | 416.3 | 3.27 | 324.5 | 383.9 | 976.3 | 1311.8 | 1251.2 | 163.6 | 4.1 | 415881 | 8652 | 13.94 | NORMAL | 1308.704 | #VALUE!
2025-03-03 16:00:00 | Evening (14-22) | Camp_A_DR_Fluxed | 414.9 | 3.33 | 330.7 | 390 | 963.7 | 1316.7 | 1251.8 | 161.2 | 3.93 | 424395 | 8708 | 13.71 | NORMAL | 1309.125 | #VALUE!
2025-03-03 17:00:00 | Evening (14-22) | Camp_A_DR_Fluxed | 419.8 | 3.19 | 330.9 | 386.4 | 960.4 | 1307.3 | 1242.6 | 159.1 | 3.96 | 420785 | 8498 | 13.89 | NORMAL | 1309.229 | #VALUE!
2025-03-03 18:00:00 | Evening (14-22) | Camp_A_DR_Fluxed | 422 | 3.23 | 309.3 | 379.1 | 971.9 | 1313.5 | 1254.7 | 160.2 | 4.02 | 418637 | 8703 | 14.13 | NORMAL | 1309.329 | #VALUE!
2025-03-03 19:00:00 | Evening (14-22) | Camp_A_DR_Fluxed | 425.1 | 3.29 | 319.2 | 371.3 | 956.1 | 1306.7 | 1240.5 | 157.1 | 4.2 | 419442 | 8505 | 14.27 | NORMAL | 1309.592 | #VALUE!
2025-03-03 20:00:00 | Evening (14-22) | Camp_A_DR_Fluxed | 418.4 | 3.22 | 321.7 | 372.1 | 954.3 | 1316.6 | 1244.6 | 149.5 | 3.85 | 423090 | 8703 | 14.01 | NORMAL | 1309.804 | #VALUE!
2025-03-03 21:00:00 | Evening (14-22) | Camp_A_DR_Fluxed | 424.9 | 2.99 | 322.6 | 391.2 | 946.9 | 1302.5 | 1233 | 155.7 | 4.06 | 425446 | 8750 | 13.92 | NORMAL | 1309.604 | #VALUE!
2025-03-03 22:00:00 | Night (22-06) | Camp_A_DR_Fluxed | 427.6 | 3.2 | 331 | 379.9 | 962.5 | 1309.1 | 1263.2 | 164.6 | 4.1 | 425029 | 8566 | 14.02 | NORMAL | 1309.9375 | #VALUE!
2025-03-03 23:00:00 | Night (22-06) | Camp_A_DR_Fluxed | 423.6 | 3.2 | 322.4 | 381.1 | 965.5 | 1310.4 | 1233.8 | 163.8 | 4.02 | 416824 | 8618 | 14.13 | NORMAL | 1309.879 | #VALUE!
2025-03-04 00:00:00 | Night (22-06) | Camp_A_DR_Fluxed | 417.2 | 3.27 | 313 | 378.5 | 955.1 | 1307.4 | 1244.1 | 155.7 | 4.16 | 421553 | 8362 | 13.82 | NORMAL | 1310.104 | #VALUE!
2025-03-04 01:00:00 | Night (22-06) | Camp_A_DR_Fluxed | 420 | 3.18 | 320.7 | 381.6 | 965.4 | 1316.2 | 1244.5 | 155 | 3.95 | 423927 | 8844 | 13.82 | NORMAL | 1310.821 | #VALUE!
2025-03-04 02:00:00 | Night (22-06) | Camp_A_DR_Fluxed | 410 | 3.06 | 316.6 | 378.3 | 958.4 | 1309.6 | 1242.7 | 166.3 | 3.85 | 418710 | 8673 | 13.68 | NORMAL | 1310.496 | #VALUE!
2025-03-04 03:00:00 | Night (22-06) | Camp_A_DR_Fluxed | 421.6 | 3.21 | 321 | 393.6 | 956.2 | 1326.4 | 1260 | 154.9 | 4.12 | 420985 | 8727 | 14.12 | NORMAL | 1310.9375 | #VALUE!
2025-03-04 04:00:00 | Night (22-06) | Camp_A_DR_Fluxed | 422.2 | 3.15 | 327.9 | 390.8 | 981.2 | 1314.6 | 1257.8 | 151.9 | 4.07 | 419593 | 8690 | 13.91 | NORMAL | 1311.75 | #VALUE!
2025-03-04 05:00:00 | Night (22-06) | Camp_A_DR_Fluxed | 419.3 | 3.35 | 321.1 | 385.7 | 961.4 | 1311.1 | 1246.1 | 163.6 | 4.26 | 427764 | 8670 | 14.21 | NORMAL | 1311.367 | #VALUE!
2025-03-04 06:00:00 | Morning (06-14) | Camp_A_DR_Fluxed | 415.4 | 3.19 | 327.7 | 388.8 | 966.6 | 1317.5 | 1255.4 | 167.4 | 4.07 | 421905 | 8750 | 13.27 | NORMAL | 1311.85 | #VALUE!
2025-03-04 07:00:00 | Morning (06-14) | Camp_A_DR_Fluxed | 421.5 | 2.91 | 311.6 | 385.7 | 969.5 | 1300.8 | 1231.5 | 168.1 | 3.98 | 427994 | 8509 | 14.29 | NORMAL | 1311.846 | #VALUE!
2025-03-04 08:00:00 | Morning (06-14) | Camp_A_DR_Fluxed | 426.5 | 3.21 | 315.6 | 381.4 | 962.9 | 1298.5 | 1232 | 157.4 | 4.28 | 419851 | 8448 | 14.22 | NORMAL | 1311.058 | #VALUE!
2025-03-04 09:00:00 | Morning (06-14) | Camp_A_DR_Fluxed | 420.9 | 3.25 | 315.3 | 374.5 | 975.9 | 1305.2 | 1231.7 | 163.1 | 4.17 | 415578 | 8590 | 14.31 | NORMAL | 1310.867 | #VALUE!
2025-03-04 10:00:00 | Morning (06-14) | Camp_A_DR_Fluxed | 421.5 | 3.25 | 312.5 | 383.6 | 958.2 | 1303.6 | 1243.8 | 168 | 4.34 | 425250 | 8530 | 14.26 | NORMAL | 1310.5875 | #VALUE!
2025-03-04 11:00:00 | Morning (06-14) | Camp_A_DR_Fluxed | 423.1 | 3.21 | 321.3 | 386.4 | 960.2 | 1300.4 | 1232.9 | 163.5 | 4.13 | 421263 | 8585 | 14.04 | NORMAL | 1310.142 | #VALUE!
2025-03-04 12:00:00 | Morning (06-14) | Camp_A_DR_Fluxed | 423 | 3.23 | 312.6 | 390.1 | 954 | 1291.8 | 1220.5 | 154.9 | 4.14 | 417566 | 8361 | 14.47 | NORMAL | 1308.896 | #VALUE!
2025-03-04 13:00:00 | Morning (06-14) | Camp_A_DR_Fluxed | 421.4 | 3.23 | 322 | 383.7 | 933.7 | 1300.8 | 1222.7 | 159.9 | 4.11 | 423803 | 8652 | 14.13 | NORMAL | 1308.292 | #VALUE!
2025-03-04 14:00:00 | Evening (14-22) | Camp_A_DR_Fluxed | 418 | 3.24 | 315.9 | 378.8 | 970 | 1298.1 | 1237.9 | 162.8 | 3.96 | 423067 | 8561 | 14.18 | NORMAL | 1308.192 | #VALUE!
2025-03-04 15:00:00 | Evening (14-22) | Camp_A_DR_Fluxed | 417 | 3.13 | 315.4 | 382 | 945.9 | 1305 | 1232.5 | 158.1 | 4.05 | 429458 | 8395 | 14.65 | NORMAL | 1307.908 | #VALUE!
2025-03-04 16:00:00 | Evening (14-22) | Camp_A_DR_Fluxed | 420.6 | 3.23 | 319.1 | 380.9 | 954.8 | 1312.2 | 1244.5 | 164.6 | 4.03 | 421985 | 8518 | 14.3 | NORMAL | 1307.721 | #VALUE!
2025-03-04 17:00:00 | Evening (14-22) | Camp_A_DR_Fluxed | 425.8 | 3.19 | 316.9 | 369.7 | 953.5 | 1287.2 | 1216.7 | 159.9 | 4.32 | 427528 | 8276 | 14.74 | NORMAL | 1306.883 | #VALUE!
2025-03-04 18:00:00 | Evening (14-22) | Camp_A_DR_Fluxed | 421 | 3.19 | 320.6 | 377.7 | 957.3 | 1296.3 | 1222.9 | 150.9 | 4.18 | 418366 | 8384 | 14.29 | NORMAL | 1306.167 | #VALUE!
2025-03-04 19:00:00 | Evening (14-22) | Camp_A_DR_Fluxed | 423.2 | 3.21 | 314 | 385.8 | 974.8 | 1303.4 | 1244.2 | 164.8 | 4.27 | 422761 | 8613 | 14.24 | NORMAL | 1306.029 | #VALUE!
2025-03-04 20:00:00 | Evening (14-22) | Camp_A_DR_Fluxed | 415.6 | 3.26 | 309.9 | 371.8 | 971.6 | 1306.4 | 1250.3 | 157.3 | 3.91 | 420310 | 8589 | 14.15 | NORMAL | 1305.604 | #VALUE!
2025-03-04 21:00:00 | Evening (14-22) | Camp_A_DR_Fluxed | 424.5 | 3.17 | 320.3 | 370.6 | 961.7 | 1300.1 | 1230.6 | 157.6 | 4.11 | 419072 | 8714 | 14 | NORMAL | 1305.504 | #VALUE!
2025-03-04 22:00:00 | Night (22-06) | Camp_A_DR_Fluxed | 419 | 3.03 | 313 | 376 | 948.5 | 1311.7 | 1245.7 | 165.4 | 4.04 | 422236 | 8630 | 14.1 | NORMAL | 1305.6125 | #VALUE!
2025-03-04 23:00:00 | Night (22-06) | Camp_A_DR_Fluxed | 426.9 | 3.01 | 306.6 | 374.4 | 957.5 | 1306.9 | 1244.7 | 157.2 | 4.25 | 424848 | 8605 | 14.36 | NORMAL | 1305.467 | #VALUE!
2025-03-05 00:00:00 | Night (22-06) | Camp_A_DR_Fluxed | 421.1 | 3.16 | 323.1 | 379.4 | 957.9 | 1314 | 1234.3 | 152.2 | 3.95 | 421249 | 8637 | 13.71 | NORMAL | 1305.742 | #VALUE!
2025-03-05 01:00:00 | Night (22-06) | Camp_A_DR_Fluxed | 416.1 | 3.13 | 334 | 391.6 | 953.6 | 1300.1 | 1228.2 | 150 | 4.01 | 416526 | 8491 | 13.81 | NORMAL | 1305.071 | #VALUE!
2025-03-05 02:00:00 | Night (22-06) | Camp_A_DR_Fluxed | 417 | 3.21 | 321.7 | 382.3 | 943.3 | 1310.6 | 1240.8 | 162.9 | 4.06 | 417091 | 8589 | 14.22 | NORMAL | 1305.1125 | #VALUE!
2025-03-05 03:00:00 | Night (22-06) | Camp_A_DR_Fluxed | 422.5 | 3.19 | 329 | 386.8 | 956.5 | 1310.4 | 1257 | 169.7 | 3.97 | 418629 | 8803 | 13.69 | NORMAL | 1304.446 | #VALUE!
2025-03-05 04:00:00 | Night (22-06) | Camp_A_DR_Fluxed | 414.7 | 3.16 | 322.5 | 379.2 | 952.1 | 1299.5 | 1230.2 | 155.6 | 4.29 | 420951 | 8600 | 14 | NORMAL | 1303.817 | #VALUE!
2025-03-05 05:00:00 | Night (22-06) | Camp_A_DR_Fluxed | 419.3 | 3.14 | 304.1 | 370.4 | 938.3 | 1287.1 | 1214.9 | 166.6 | 4.06 | 422195 | 8395 | 14.48 | NORMAL | 1302.817 | #VALUE!
2025-03-05 06:00:00 | Morning (06-14) | Camp_A_DR_Fluxed | 416.4 | 3.24 | 324.4 | 376 | 966.7 | 1309.5 | 1241.2 | 154.4 | 3.91 | 422013 | 8653 | 13.88 | NORMAL | 1302.483 | #VALUE!
2025-03-05 07:00:00 | Morning (06-14) | Camp_A_DR_Fluxed | 420.1 | 3.25 | 323.6 | 390.7 | 975.1 | 1296.7 | 1241.8 | 157.3 | 4.23 | 419644 | 8411 | 13.82 | NORMAL | 1302.3125 | #VALUE!
2025-03-05 08:00:00 | Morning (06-14) | Camp_A_DR_Fluxed | 419.3 | 3.08 | 325.5 | 390.2 | 949.8 | 1306.5 | 1237.1 | 156.6 | 4.14 | 421035 | 8787 | 13.85 | NORMAL | 1302.646 | #VALUE!
2025-03-05 09:00:00 | Morning (06-14) | Camp_A_DR_Fluxed | 424 | 3.21 | 324.1 | 376 | 958.1 | 1302.4 | 1232.4 | 162.9 | 4.22 | 422509 | 8713 | 14.39 | NORMAL | 1302.529 | #VALUE!
2025-03-05 10:00:00 | Morning (06-14) | Camp_A_DR_Fluxed | 418.5 | 3.23 | 315.2 | 378.8 | 950.8 | 1315.3 | 1252.5 | 158.2 | 4.22 | 415157 | 8442 | 14.45 | NORMAL | 1303.017 | #VALUE!
2025-03-05 11:00:00 | Morning (06-14) | Camp_A_DR_Fluxed | 420.2 | 3.22 | 310.6 | 377.9 | 981.2 | 1307.8 | 1243.8 | 156.9 | 4.05 | 413952 | 8625 | 14.31 | NORMAL | 1303.325 | #VALUE!
2025-03-05 12:00:00 | Morning (06-14) | Camp_A_DR_Fluxed | 413.7 | 3.15 | 311.2 | 370.7 | 956.9 | 1283.3 | 1222 | 162.5 | 3.97 | 408312 | 8180 | 14.76 | NORMAL | 1302.971 | #VALUE!
2025-03-05 13:00:00 | Morning (06-14) | Camp_A_DR_Fluxed | 408.9 | 3.17 | 310.6 | 382.5 | 947.3 | 1302 | 1240.4 | 167.6 | 3.92 | 421676 | 8346 | 14.62 | NORMAL | 1303.021 | #VALUE!
2025-03-05 14:00:00 | Evening (14-22) | Camp_A_DR_Fluxed | 417 | 3.16 | 317.1 | 365.4 | 957.3 | 1305.5 | 1242.3 | 150.2 | 4.03 | 423587 | 8341 | 14.06 | NORMAL | 1303.329 | #VALUE!
2025-03-05 15:00:00 | Evening (14-22) | Camp_A_DR_Fluxed | 423.5 | 3.22 | 319.4 | 388.9 | 959.4 | 1302 | 1253.3 | 156.9 | 4.04 | 421857 | 8577 | 14.01 | NORMAL | 1303.204 | #VALUE!
2025-03-05 16:00:00 | Evening (14-22) | Camp_A_DR_Fluxed | 415.9 | 3.38 | 318.6 | 370.4 | 964.2 | 1295.1 | 1228.6 | 160.6 | 3.93 | 420352 | 8671 | 14.18 | NORMAL | 1302.492 | #VALUE!
2025-03-05 17:00:00 | Evening (14-22) | Camp_A_DR_Fluxed | 418.5 | 3.16 | 314 | 373.5 | 948.3 | 1302.8 | 1227.4 | 161.9 | 4.02 | 421823 | 8398 | 14.61 | NORMAL | 1303.142 | #VALUE!
2025-03-05 18:00:00 | Evening (14-22) | Camp_A_DR_Fluxed | 425 | 3.28 | 307.2 | 380.9 | 957.5 | 1282.4 | 1217.3 | 159.4 | 4.24 | 417452 | 8324 | 14.71 | NORMAL | 1302.5625 | #VALUE!
2025-03-05 19:00:00 | Evening (14-22) | Camp_A_DR_Fluxed | 424.9 | 2.97 | 314.4 | 374 | 931.7 | 1296 | 1238.5 | 152.1 | 4.13 | 416075 | 8371 | 14.67 | NORMAL | 1302.254 | #VALUE!
2025-03-05 20:00:00 | Evening (14-22) | Camp_A_DR_Fluxed | 417.8 | 3.24 | 305.2 | 388.3 | 960.2 | 1294.1 | 1232.6 | 150.6 | 4.22 | 417804 | 8405 | 14.15 | NORMAL | 1301.742 | #VALUE!
2025-03-05 21:00:00 | Evening (14-22) | Camp_A_DR_Fluxed | 417.7 | 3.26 | 318.2 | 380.1 | 953.2 | 1300.2 | 1232.7 | 168.9 | 3.89 | 424449 | 8667 | 13.85 | NORMAL | 1301.746 | #VALUE!
2025-03-05 22:00:00 | Night (22-06) | Camp_A_DR_Fluxed | 428.9 | 3.28 | 322.8 | 376.1 | 951.3 | 1295.2 | 1232.5 | 165 | 4.24 | 415946 | 8541 | 14.4 | NORMAL | 1301.058 | #VALUE!
2025-03-05 23:00:00 | Night (22-06) | Camp_A_DR_Fluxed | 422.6 | 3.26 | 315.7 | 369.9 | 944.2 | 1284.7 | 1221.1 | 157.8 | 4.08 | 406901 | 8167 | 14.75 | NORMAL | 1300.133 | #VALUE!
2025-03-06 00:00:00 | Night (22-06) | Camp_A_DR_Fluxed | 417.3 | 3.23 | 309.3 | 387 | 953.6 | 1301.1 | 1250.1 | 166 | 4.03 | 418122 | 8474 | 14.35 | NORMAL | 1299.596 | #VALUE!
2025-03-06 01:00:00 | Night (22-06) | Camp_A_DR_Fluxed | 419.6 | 3.17 | 326.8 | 376.6 | 983.7 | 1300.5 | 1246.2 | 160.5 | 4.19 | 417554 | 8404 | 14.39 | NORMAL | 1299.6125 | #VALUE!
2025-03-06 02:00:00 | Night (22-06) | Camp_A_DR_Fluxed | 424 | 3.2 | 310.7 | 368.3 | 939.6 | 1286.5 | 1222.2 | 164.5 | 4.14 | 409659 | 8315 | 14.31 | NORMAL | 1298.608 | #VALUE!
2025-03-06 03:00:00 | Night (22-06) | Camp_A_DR_Fluxed | 428.4 | 3.08 | 316.3 | 390.2 | 962.8 | 1306 | 1241.7 | 160.8 | 4.25 | 418247 | 8677 | 13.72 | NORMAL | 1298.425 | #VALUE!
2025-03-06 04:00:00 | Night (22-06) | Camp_A_DR_Fluxed | 421.3 | 3.21 | 315.2 | 378.4 | 950.3 | 1293.5 | 1226.4 | 153.8 | 4.15 | 414805 | 8507 | 13.9 | NORMAL | 1298.175 | #VALUE!
2025-03-06 05:00:00 | Night (22-06) | Camp_A_DR_Fluxed | 417.7 | 3.15 | 327 | 381 | 955.6 | 1306.5 | 1228.9 | 159.2 | 4.29 | 421633 | 8586 | 14.27 | NORMAL | 1298.983 | #VALUE!
2025-03-06 06:00:00 | Morning (06-14) | Camp_A_DR_Fluxed | 423.6 | 3.04 | 309 | 380.3 | 949.6 | 1313.1 | 1246.2 | 149.7 | 3.94 | 412734 | 8629 | 14.05 | NORMAL | 1299.133 | #VALUE!
2025-03-06 07:00:00 | Morning (06-14) | Camp_A_DR_Fluxed | 418.3 | 3.29 | 326.2 | 377.5 | 932.5 | 1307.4 | 1245.7 | 160.9 | 4.21 | 417255 | 8830 | 13.7 | NORMAL | 1299.579 | #VALUE!
2025-03-06 08:00:00 | Morning (06-14) | Camp_A_DR_Fluxed | 423 | 3.07 | 313.3 | 389.2 | 954.7 | 1308.8 | 1245.2 | 158.7 | 4.26 | 420756 | 8392 | 14.09 | NORMAL | 1299.675 | #VALUE!
2025-03-06 09:00:00 | Morning (06-14) | Camp_A_DR_Fluxed | 422.2 | 3.23 | 309.3 | 373.2 | 950.4 | 1298.5 | 1225.2 | 156 | 4.04 | 422430 | 8579 | 14.1 | NORMAL | 1299.5125 | #VALUE!
2025-03-06 10:00:00 | Morning (06-14) | Camp_A_DR_Fluxed | 418.4 | 3.21 | 313.5 | 369.8 | 945.5 | 1295.6 | 1223.6 | 159.7 | 4.16 | 413653 | 8450 | 14.19 | NORMAL | 1298.692 | #VALUE!
2025-03-06 11:00:00 | Morning (06-14) | Camp_A_DR_Fluxed | 421.4 | 3.2 | 309.3 | 368.5 | 956.4 | 1308 | 1229.7 | 160.4 | 4.25 | 420904 | 8662 | 13.89 | NORMAL | 1298.7 | #VALUE!
2025-03-06 12:00:00 | Morning (06-14) | Camp_A_DR_Fluxed | 419.5 | 3.07 | 303.6 | 383.5 | 943.5 | 1295.1 | 1221.8 | 151.4 | 4.03 | 416564 | 8487 | 14.32 | NORMAL | 1299.192 | #VALUE!
2025-03-06 13:00:00 | Morning (06-14) | Camp_A_DR_Fluxed | 421.3 | 3.22 | 326.8 | 368.9 | 953.9 | 1306.8 | 1249.4 | 151.1 | 4.07 | 425977 | 8643 | 14.13 | NORMAL | 1299.392 | #VALUE!
2025-03-06 14:00:00 | Evening (14-22) | Camp_A_DR_Fluxed | 419.1 | 3.17 | 318.7 | 374.2 | 953.4 | 1297.5 | 1228.4 | 160.6 | 4.42 | 413331 | 8509 | 14 | NORMAL | 1299.058 | #VALUE!
2025-03-06 15:00:00 | Evening (14-22) | Camp_A_DR_Fluxed | 422.3 | 3.2 | 321.2 | 383.8 | 955.7 | 1305.2 | 1226.1 | 165.7 | 4.16 | 424708 | 8416 | 14.06 | NORMAL | 1299.192 | #VALUE!
2025-03-06 16:00:00 | Evening (14-22) | Camp_A_DR_Fluxed | 420.6 | 3.2 | 318.2 | 382.9 | 931.8 | 1303.4 | 1238.4 | 156.6 | 3.92 | 422373 | 8251 | 14.56 | NORMAL | 1299.5375 | #VALUE!
2025-03-06 17:00:00 | Evening (14-22) | Camp_A_DR_Fluxed | 414 | 3.2 | 315.6 | 383.3 | 950.6 | 1289.7 | 1221.7 | 163.9 | 4.08 | 416796 | 8348 | 13.93 | NORMAL | 1298.992 | #VALUE!
2025-03-06 18:00:00 | Evening (14-22) | Camp_A_DR_Fluxed | 421.6 | 3.06 | 320.8 | 376 | 981.3 | 1286.4 | 1220.8 | 166.5 | 4.22 | 415115 | 8364 | 14.31 | NORMAL | 1299.158 | #VALUE!
2025-03-06 19:00:00 | Evening (14-22) | Camp_A_DR_Fluxed | 421.1 | 3.14 | 315.9 | 364.1 | 954.5 | 1299.1 | 1232.7 | 149.5 | 4.21 | 421114 | 8402 | 14.21 | NORMAL | 1299.2875 | #VALUE!
2025-03-06 20:00:00 | Evening (14-22) | Camp_A_DR_Fluxed | 414 | 3.12 | 313.4 | 384.1 | 945.6 | 1301.1 | 1232.9 | 159 | 3.98 | 423254 | 8449 | 13.85 | NORMAL | 1299.579 | #VALUE!
2025-03-06 21:00:00 | Evening (14-22) | Camp_A_DR_Fluxed | 414.5 | 3.16 | 309.4 | 378.7 | 948.2 | 1315.7 | 1240.3 | 159 | 3.88 | 421099 | 8705 | 13.45 | NORMAL | 1300.225 | #VALUE!
2025-03-06 22:00:00 | Night (22-06) | Camp_A_DR_Fluxed | 420.9 | 3.35 | 314.5 | 378.2 | 966.8 | 1296.4 | 1227.9 | 146.8 | 4.22 | 418956 | 8335 | 14.36 | NORMAL | 1300.275 | #VALUE!
2025-03-06 23:00:00 | Night (22-06) | Camp_A_DR_Fluxed | 417.7 | 3.16 | 321.3 | 367.5 | 967.9 | 1287.6 | 1218.6 | 168.1 | 4.19 | 418110 | 8238 | 14.28 | NORMAL | 1300.396 | #VALUE!
2025-03-07 00:00:00 | Night (22-06) | Camp_A_DR_Fluxed | 420.3 | 3.2 | 317.6 | 377.3 | 953.7 | 1288.5 | 1220.4 | 163.3 | 3.93 | 417267 | 8264 | 14.42 | NORMAL | 1299.871 | #VALUE!
2025-03-07 01:00:00 | Night (22-06) | Camp_A_DR_Fluxed | 418.4 | 3.32 | 321.6 | 368.9 | 965.2 | 1295 | 1226.5 | 160.6 | 4.04 | 422225 | 8347 | 14.17 | NORMAL | 1299.642 | #VALUE!
2025-03-07 02:00:00 | Night (22-06) | Camp_A_DR_Fluxed | 417.4 | 3.15 | 325.6 | 383.1 | 978.5 | 1320.4 | 1249.2 | 159.7 | 3.91 | 420950 | 8669 | 13.8 | NORMAL | 1301.054 | #VALUE!
2025-03-07 03:00:00 | Night (22-06) | Camp_A_DR_Fluxed | 415.8 | 3.19 | 312.1 | 385 | 947.7 | 1325.8 | 1258.1 | 159.9 | 3.88 | 430615 | 8944 | 13.92 | NORMAL | 1301.879 | #VALUE!
2025-03-07 04:00:00 | Night (22-06) | Camp_A_DR_Fluxed | 414.6 | 3.22 | 312.9 | 389.8 | 969 | 1304.9 | 1225.3 | 154.9 | 4.11 | 425127 | 8692 | 13.65 | NORMAL | 1302.354 | #VALUE!
2025-03-07 05:00:00 | Night (22-06) | Camp_A_DR_Fluxed | 421.2 | 3.28 | 309.9 | 379.8 | 963.1 | 1302.3 | 1226.2 | 158.3 | 4.09 | 419896 | 8460 | 14.12 | NORMAL | 1302.179 | #VALUE!
2025-03-07 06:00:00 | Morning (06-14) | Camp_A_DR_Fluxed | 419.8 | 3.24 | 318.2 | 377.1 | 961.1 | 1289.6 | 1227.5 | 160 | 4.1 | 421491 | 8141 | 13.99 | NORMAL | 1301.2 | #VALUE!
2025-03-07 07:00:00 | Morning (06-14) | Camp_A_DR_Fluxed | 421.1 | 3.2 | 321 | 376.8 | 968 | 1312.5 | 1250.4 | 158.7 | 3.85 | 424942 | 8797 | 14.12 | NORMAL | 1301.4125 | #VALUE!
2025-03-07 08:00:00 | Morning (06-14) | Camp_A_DR_Fluxed | 416.5 | 3.25 | 325.1 | 390.8 | 949.4 | 1303 | 1242.5 | 160.3 | 3.93 | 421991 | 8605 | 14.14 | NORMAL | 1301.171 | #VALUE!
2025-03-07 09:00:00 | Morning (06-14) | Camp_A_DR_Fluxed | 420.9 | 3.18 | 328.7 | 373.4 | 952.5 | 1304.5 | 1244.8 | 152.4 | 3.94 | 413678 | 8558 | 13.87 | NORMAL | 1301.421 | #VALUE!
2025-03-07 10:00:00 | Morning (06-14) | Camp_A_DR_Fluxed | 418.5 | 3.25 | 315.7 | 381 | 955.5 | 1309.2 | 1247.1 | 156.2 | 4.06 | 425309 | 8658 | 13.72 | NORMAL | 1301.9875 | #VALUE!
2025-03-07 11:00:00 | Morning (06-14) | Camp_A_DR_Fluxed | 422.6 | 3.11 | 327.7 | 386.2 | 962 | 1304.3 | 1238 | 162.9 | 4.05 | 421598 | 8656 | 13.93 | NORMAL | 1301.833 | #VALUE!
2025-03-07 12:00:00 | Morning (06-14) | Camp_A_DR_Fluxed | 417.5 | 3.1 | 312.6 | 365.8 | 966.7 | 1316.7 | 1260.3 | 151.2 | 4.12 | 427983 | 8646 | 14.11 | NORMAL | 1302.733 | #VALUE!
2025-03-07 13:00:00 | Morning (06-14) | Camp_A_DR_Fluxed | 412 | 3.22 | 312.3 | 379.6 | 938.6 | 1305.7 | 1246.8 | 155.2 | 3.86 | 413480 | 8536 | 14.03 | NORMAL | 1302.6875 | #VALUE!
2025-03-07 14:00:00 | Evening (14-22) | Camp_A_DR_Fluxed | 413.8 | 3.24 | 315.7 | 370.3 | 950.1 | 1309.2 | 1247.8 | 158.3 | 4.1 | 417593 | 8614 | 14.15 | NORMAL | 1303.175 | #VALUE!
2025-03-07 15:00:00 | Evening (14-22) | Camp_A_DR_Fluxed | 418.1 | 3.23 | 313.5 | 381.1 | 962.9 | 1276.7 | 1218.8 | 143.5 | 4 | 419395 | 8182 | 14.09 | NORMAL | 1301.9875 | #VALUE!
2025-03-07 16:00:00 | Evening (14-22) | Camp_A_DR_Fluxed | 415.6 | 3.28 | 306.5 | 385.2 | 955.3 | 1290.1 | 1221.6 | 153.6 | 4.16 | 420781 | 8175 | 14.36 | NORMAL | 1301.433 | #VALUE!
2025-03-07 17:00:00 | Evening (14-22) | Camp_A_DR_Fluxed | 416.5 | 3.3 | 309.8 | 388.5 | 955.5 | 1290.2 | 1221.1 | 154.6 | 3.92 | 418568 | 8235 | 13.87 | NORMAL | 1301.454 | #VALUE!
2025-03-07 18:00:00 | Evening (14-22) | Camp_A_DR_Fluxed | 418.5 | 3.06 | 313.5 | 370.9 | 945.5 | 1315.6 | 1250.9 | 159.9 | 3.82 | 420519 | 8713 | 13.77 | NORMAL | 1302.671 | #VALUE!
2025-03-07 19:00:00 | Evening (14-22) | Camp_A_DR_Fluxed | 423.6 | 3.1 | 316.4 | 373.4 | 958.2 | 1294.8 | 1228.2 | 157.6 | 4.02 | 420762 | 8466 | 14.21 | NORMAL | 1302.492 | #VALUE!
2025-03-07 20:00:00 | Evening (14-22) | Camp_A_DR_Fluxed | 418.3 | 3.26 | 316.9 | 375.6 | 957.9 | 1314.2 | 1241.2 | 162.7 | 3.86 | 423316 | 8859 | 14.03 | NORMAL | 1303.0375 | #VALUE!
2025-03-07 21:00:00 | Evening (14-22) | Camp_A_DR_Fluxed | 420.7 | 3.16 | 318.9 | 376.5 | 947.9 | 1299.1 | 1235.3 | 155.3 | 3.99 | 415077 | 8536 | 14.31 | NORMAL | 1302.346 | #VALUE!
2025-03-07 22:00:00 | Night (22-06) | Camp_A_DR_Fluxed | 420.9 | 3.28 | 319.6 | 381.5 | 961.8 | 1301.8 | 1233.6 | 170.5 | 4.07 | 417993 | 8574 | 14.2 | NORMAL | 1302.571 | #VALUE!
2025-03-07 23:00:00 | Night (22-06) | Camp_A_DR_Fluxed | 414.4 | 3.29 | 319 | 371.6 | 973.3 | 1308.7 | 1236.1 | 168.6 | 4.12 | 421530 | 8795 | 14 | NORMAL | 1303.45 | #VALUE!
2025-03-08 00:00:00 | Night (22-06) | Camp_A_DR_Fluxed | 419.9 | 3.15 | 323.5 | 383.3 | 960.2 | 1298.7 | 1234.5 | 159.7 | 3.92 | 414615 | 8552 | 13.51 | NORMAL | 1303.875 | #VALUE!
2025-03-08 01:00:00 | Night (22-06) | Camp_A_DR_Fluxed | 420.8 | 3.16 | 328.3 | 377.2 | 968.9 | 1303.1 | 1238.8 | 164 | 4.03 | 424046 | 8418 | 14.34 | NORMAL | 1304.2125 | #VALUE!
2025-03-08 02:00:00 | Night (22-06) | Camp_A_DR_Fluxed | 423.7 | 3.25 | 332.4 | 375.9 | 945.3 | 1299.5 | 1238.5 | 163.1 | 4.16 | 415980 | 8586 | 13.83 | NORMAL | 1303.342 | #VALUE!
2025-03-08 03:00:00 | Night (22-06) | Camp_A_DR_Fluxed | 424.6 | 3.43 | 323.5 | 385.9 | 956.7 | 1294.1 | 1225.5 | 155.4 | 4.03 | 424966 | 8462 | 14.33 | NORMAL | 1302.021 | #VALUE!
2025-03-08 04:00:00 | Night (22-06) | Camp_A_DR_Fluxed | 418.8 | 3.19 | 327.4 | 382 | 969.7 | 1307.8 | 1240.7 | 154.1 | 3.84 | 420489 | 8600 | 13.8 | NORMAL | 1302.142 | #VALUE!
2025-03-08 05:00:00 | Night (22-06) | Camp_A_DR_Fluxed | 419.9 | 3.2 | 309 | 376.1 | 968.7 | 1313.2 | 1241.3 | 162.1 | 4.21 | 425096 | 8647 | 13.97 | NORMAL | 1302.596 | #VALUE!
2025-03-08 06:00:00 | Morning (06-14) | Camp_A_DR_Fluxed | 417.5 | 3.24 | 323.2 | 387.1 | 965.7 | 1317 | 1252.6 | 165.3 | 4.17 | 420244 | 8487 | 14.6 | NORMAL | 1303.7375 | #VALUE!
2025-03-08 07:00:00 | Morning (06-14) | Camp_A_DR_Fluxed | 421 | 3.06 | 317.8 | 388.2 | 960.8 | 1306.4 | 1249.8 | 156.1 | 3.97 | 421892 | 8624 | 14.22 | NORMAL | 1303.483 | #VALUE!
2025-03-08 08:00:00 | Morning (06-14) | Camp_A_DR_Fluxed | 423.6 | 3.22 | 324.9 | 380.9 | 964.8 | 1311.2 | 1247.5 | 165.2 | 4.2 | 422171 | 8537 | 14.19 | NORMAL | 1303.825 | #VALUE!
2025-03-08 09:00:00 | Morning (06-14) | Camp_A_DR_Fluxed | 419.9 | 3.22 | 335.1 | 378.8 | 968.8 | 1318.5 | 1254.1 | 172.9 | 4.05 | 424464 | 8626 | 14.01 | NORMAL | 1304.408 | #VALUE!
2025-03-08 10:00:00 | Morning (06-14) | Camp_A_DR_Fluxed | 421 | 3.27 | 323.5 | 391 | 962.1 | 1306.7 | 1257.9 | 163.1 | 4.03 | 418776 | 8467 | 14.46 | NORMAL | 1304.304 | #VALUE!
2025-03-08 11:00:00 | Morning (06-14) | Camp_A_DR_Fluxed | 418.5 | 3.21 | 321 | 386.9 | 952.5 | 1300 | 1236.3 | 163.9 | 4.11 | 417167 | 8581 | 13.95 | NORMAL | 1304.125 | #VALUE!
2025-03-08 12:00:00 | Morning (06-14) | Camp_A_DR_Fluxed | 417.9 | 3.12 | 328.8 | 385.8 | 969.3 | 1317.8 | 1269.7 | 152.1 | 3.96 | 421047 | 8612 | 13.84 | NORMAL | 1304.171 | #VALUE!
2025-03-08 13:00:00 | Morning (06-14) | Camp_A_DR_Fluxed | 418.8 | 3.1 | 322.7 | 381.3 | 967.2 | 1311 | 1249.6 | 158.6 | 4.31 | 422801 | 8409 | 14.02 | NORMAL | 1304.392 | #VALUE!
2025-03-08 14:00:00 | Evening (14-22) | Camp_A_DR_Fluxed | 413 | 3.2 | 319.7 | 377.3 | 985 | 1310.6 | 1250 | 155.6 | 3.89 | 422037 | 8648 | 13.62 | NORMAL | 1304.45 | #VALUE!
2025-03-08 15:00:00 | Evening (14-22) | Camp_A_DR_Fluxed | 419.3 | 3.2 | 318.9 | 374.6 | 954 | 1304.2 | 1239.7 | 163.2 | 4.21 | 419726 | 8496 | 14.31 | NORMAL | 1305.596 | #VALUE!
2025-03-08 16:00:00 | Evening (14-22) | Camp_A_DR_Fluxed | 422.4 | 3.17 | 324.8 | 386.9 | 975.6 | 1319.4 | 1249.2 | 160.1 | 4.11 | 423149 | 8655 | 13.7 | NORMAL | 1306.817 | #VALUE!
2025-03-08 17:00:00 | Evening (14-22) | Camp_A_DR_Fluxed | 420.4 | 3.14 | 320.5 | 374.4 | 946.8 | 1306.8 | 1242.7 | 162.9 | 4.34 | 422195 | 8640 | 13.82 | NORMAL | 1307.508 | #VALUE!
2025-03-08 18:00:00 | Evening (14-22) | Camp_A_DR_Fluxed | 414.9 | 3.33 | 314.5 | 372.7 | 959.5 | 1304.3 | 1233.9 | 158.5 | 4.21 | 417953 | 8384 | 14.53 | NORMAL | 1307.0375 | #VALUE!
2025-03-08 19:00:00 | Evening (14-22) | Camp_A_DR_Fluxed | 422 | 3.15 | 310.6 | 374.9 | 959.6 | 1314.6 | 1243.4 | 159.7 | 4.18 | 414294 | 8799 | 13.67 | NORMAL | 1307.8625 | #VALUE!
2025-03-08 20:00:00 | Evening (14-22) | Camp_A_DR_Fluxed | 421.3 | 3.22 | 326.8 | 384.3 | 932.1 | 1299.6 | 1235.4 | 159.2 | 4.17 | 422691 | 8568 | 14.09 | NORMAL | 1307.254 | #VALUE!
2025-03-08 21:00:00 | Evening (14-22) | Camp_A_DR_Fluxed | 412.6 | 3.16 | 323.1 | 373.2 | 968.8 | 1314 | 1249.8 | 145.1 | 3.84 | 429122 | 8602 | 13.62 | NORMAL | 1307.875 | #VALUE!
2025-03-08 22:00:00 | Night (22-06) | Camp_A_DR_Fluxed | 424.9 | 3.2 | 327.6 | 383.3 | 967.5 | 1310.6 | 1249.8 | 172.1 | 4.27 | 416377 | 8681 | 14.34 | NORMAL | 1308.242 | #VALUE!
2025-03-08 23:00:00 | Night (22-06) | Camp_A_DR_Fluxed | 424.8 | 3.17 | 328.4 | 388.4 | 993.7 | 1302.8 | 1234.8 | 159.4 | 4.08 | 417389 | 8202 | 14.33 | NORMAL | 1307.996 | #VALUE!
2025-03-09 00:00:00 | Night (22-06) | Camp_A_DR_Fluxed | 421.5 | 3.16 | 333.5 | 382.6 | 979.2 | 1312.1 | 1252.1 | 162.6 | 4.26 | 422374 | 8705 | 14.13 | NORMAL | 1308.554 | #VALUE!
2025-03-09 01:00:00 | Night (22-06) | Camp_A_DR_Fluxed | 418.8 | 3.23 | 335.7 | 381.2 | 969.7 | 1321.2 | 1263 | 161.6 | 3.8 | 425624 | 8488 | 14.58 | NORMAL | 1309.308 | #VALUE!
2025-03-09 02:00:00 | Night (22-06) | Camp_A_DR_Fluxed | 420.7 | 3.28 | 317.3 | 372.8 | 968.6 | 1312 | 1244.1 | 162.2 | 4.45 | 425081 | 8770 | 14.19 | NORMAL | 1309.829 | #VALUE!
2025-03-09 03:00:00 | Night (22-06) | Camp_A_DR_Fluxed | 425.9 | 3.18 | 310.8 | 382.8 | 975.9 | 1305.5 | 1239.4 | 158.6 | 4.34 | 423613 | 8644 | 14.24 | NORMAL | 1310.304 | #VALUE!
2025-03-09 04:00:00 | Night (22-06) | Camp_A_DR_Fluxed | 419.9 | 3.22 | 316.3 | 369.2 | 968.6 | 1316.6 | 1258.9 | 170.1 | 4.28 | 419495 | 8657 | 14.19 | NORMAL | 1310.671 | #VALUE!
2025-03-09 05:00:00 | Night (22-06) | Camp_A_DR_Fluxed | 430.1 | 3.32 | 330.3 | 382 | 956.5 | 1320.8 | 1249.2 | 161.2 | 4.23 | 429319 | 8707 | 13.42 | NORMAL | 1310.9875 | #VALUE!
2025-03-09 06:00:00 | Morning (06-14) | Camp_A_DR_Fluxed | 422 | 3.14 | 323.9 | 384.3 | 964 | 1321.1 | 1246.9 | 159.9 | 4.18 | 421649 | 8560 | 14.32 | NORMAL | 1311.158 | #VALUE!
2025-03-09 07:00:00 | Morning (06-14) | Camp_A_DR_Fluxed | 424.5 | 3.2 | 311.9 | 389.8 | 947.4 | 1317.2 | 1246.9 | 156.6 | 4.09 | 422454 | 8629 | 14.24 | NORMAL | 1311.608 | #VALUE!
2025-03-09 08:00:00 | Morning (06-14) | Camp_A_DR_Fluxed | 418.2 | 3.28 | 325.2 | 379.8 | 956.7 | 1301.2 | 1237.9 | 160.6 | 3.8 | 418341 | 8406 | 14.67 | NORMAL | 1311.192 | #VALUE!
2025-03-09 09:00:00 | Morning (06-14) | Camp_A_DR_Fluxed | 413.2 | 3.08 | 330 | 393.9 | 957.7 | 1308.8 | 1247.5 | 150.6 | 3.76 | 420601 | 8792 | 13.86 | NORMAL | 1310.7875 | #VALUE!
2025-03-09 10:00:00 | Morning (06-14) | Camp_A_DR_Fluxed | 420.4 | 3.29 | 335.7 | 380 | 965.9 | 1327.7 | 1253.6 | 167.2 | 4 | 425345 | 8803 | 13.72 | NORMAL | 1311.6625 | #VALUE!
2025-03-09 11:00:00 | Morning (06-14) | Camp_A_DR_Fluxed | 416.1 | 3.22 | 328.7 | 382.7 | 966.3 | 1316.8 | 1246 | 165.5 | 4.15 | 432137 | 8656 | 13.96 | NORMAL | 1312.3625 | #VALUE!
2025-03-09 12:00:00 | Morning (06-14) | Camp_A_DR_Fluxed | 423.1 | 3.27 | 319.1 | 380.3 | 971.2 | 1304.6 | 1237.1 | 162 | 4.26 | 418712 | 8334 | 13.85 | NORMAL | 1311.8125 | #VALUE!
2025-03-09 13:00:00 | Morning (06-14) | Camp_A_DR_Fluxed | 415 | 3.09 | 321 | 374.3 | 955.5 | 1304.1 | 1236.5 | 167.9 | 4.08 | 420794 | 8494 | 14.1 | NORMAL | 1311.525 | #VALUE!
2025-03-09 14:00:00 | Evening (14-22) | Camp_A_DR_Fluxed | 421.3 | 3.25 | 316.2 | 382.4 | 938.9 | 1311 | 1250.6 | 159.7 | 4.34 | 418896 | 8658 | 14.06 | NORMAL | 1311.542 | #VALUE!
2025-03-09 15:00:00 | Evening (14-22) | Camp_A_DR_Fluxed | 419.6 | 3.19 | 322 | 387.7 | 979.2 | 1308.5 | 1248.4 | 157.4 | 4.17 | 418863 | 8733 | 14.57 | NORMAL | 1311.721 | #VALUE!
2025-03-09 16:00:00 | Evening (14-22) | Camp_A_DR_Fluxed | 419.5 | 3.02 | 317.8 | 390.1 | 968.8 | 1309.9 | 1251 | 163.2 | 4.19 | 425000 | 8801 | 14.05 | NORMAL | 1311.325 | #VALUE!
2025-03-09 17:00:00 | Evening (14-22) | Camp_A_DR_Fluxed | 423.6 | 3.18 | 317.3 | 393.2 | 964.5 | 1314 | 1249.7 | 157.7 | 4.13 | 427546 | 8735 | 13.58 | NORMAL | 1311.625 | #VALUE!
2025-03-09 18:00:00 | Evening (14-22) | Camp_A_DR_Fluxed | 419.1 | 3.34 | 319.6 | 368.6 | 984.5 | 1312.9 | 1247.5 | 158.7 | 4.24 | 420425 | 8793 | 14.1 | NORMAL | 1311.983 | #VALUE!
2025-03-09 19:00:00 | Evening (14-22) | Camp_A_DR_Fluxed | 421 | 3.21 | 319.9 | 388.6 | 951.5 | 1294.6 | 1233.3 | 163.8 | 4.16 | 420455 | 8397 | 14.48 | NORMAL | 1311.15 | #VALUE!
2025-03-09 20:00:00 | Evening (14-22) | Camp_A_DR_Fluxed | 419.8 | 3.16 | 319.2 | 395.6 | 941.4 | 1311.9 | 1236.8 | 160.2 | 4.03 | 414844 | 8689 | 13.95 | NORMAL | 1311.6625 | #VALUE!
2025-03-09 21:00:00 | Evening (14-22) | Camp_A_DR_Fluxed | 411.6 | 3.27 | 329.9 | 392.2 | 967 | 1308.9 | 1251.9 | 169.3 | 4.14 | 418307 | 8631 | 14.21 | NORMAL | 1311.45 | #VALUE!
2025-03-09 22:00:00 | Night (22-06) | Camp_A_DR_Fluxed | 412.8 | 3.24 | 335.3 | 386.6 | 980.9 | 1310.8 | 1245.4 | 163 | 3.92 | 418571 | 8782 | 14.32 | NORMAL | 1311.458 | #VALUE!
2025-03-09 23:00:00 | Night (22-06) | Camp_A_DR_Fluxed | 416 | 3.28 | 321.4 | 385 | 969.5 | 1318.2 | 1253.7 | 168.4 | 4.1 | 425461 | 8618 | 14.65 | NORMAL | 1312.1 | #VALUE!
2025-03-10 00:00:00 | Night (22-06) | Camp_A_DR_Fluxed | 421.9 | 3.26 | 312.7 | 377.4 | 979.5 | 1313.5 | 1237 | 166.8 | 4.06 | 427370 | 8651 | 14.13 | NORMAL | 1312.158 | #VALUE!
2025-03-10 01:00:00 | Night (22-06) | Camp_A_DR_Fluxed | 424.7 | 3.13 | 316.7 | 382.2 | 975.3 | 1301.6 | 1226.6 | 165.9 | 4.06 | 418915 | 8296 | 14.19 | NORMAL | 1311.342 | #VALUE!
2025-03-10 02:00:00 | Night (22-06) | Camp_A_DR_Fluxed | 420 | 3.27 | 318.4 | 395.7 | 957.9 | 1307.7 | 1251.9 | 163.1 | 4.04 | 420843 | 8755 | 14.36 | NORMAL | 1311.1625 | #VALUE!
2025-03-10 03:00:00 | Night (22-06) | Camp_A_DR_Fluxed | 416.7 | 3.2 | 323.9 | 377.5 | 966 | 1313.9 | 1255.7 | 168.3 | 4.01 | 421753 | 8747 | 13.86 | NORMAL | 1311.5125 | #VALUE!
2025-03-10 04:00:00 | Night (22-06) | Camp_A_DR_Fluxed | 422.4 | 3.19 | 317.7 | 378 | 984.4 | 1313.2 | 1258 | 159.8 | 4.15 | 430750 | 8532 | 13.7 | NORMAL | 1311.371 | #VALUE!
2025-03-10 05:00:00 | Night (22-06) | Camp_A_DR_Fluxed | 425.1 | 3.13 | 323.5 | 380.8 | 970.5 | 1307.1 | 1241 | 164.7 | 4.01 | 418828 | 8544 | 13.81 | NORMAL | 1310.8 | #VALUE!
2025-03-10 06:00:00 | Morning (06-14) | Camp_A_DR_Fluxed | 418.3 | 3.21 | 321.3 | 383 | 967.1 | 1309.5 | 1248.6 | 169.6 | 4.02 | 423408 | 8585 | 14.22 | NORMAL | 1310.317 | #VALUE!
2025-03-10 07:00:00 | Morning (06-14) | Camp_A_DR_Fluxed | 426.3 | 3.24 | 312.9 | 387.9 | 981.9 | 1312.7 | 1253.7 | 158.9 | 4 | 422780 | 8442 | 14.19 | NORMAL | 1310.129 | #VALUE!
2025-03-10 08:00:00 | Morning (06-14) | Camp_A_DR_Fluxed | 425.1 | 3.05 | 315.7 | 377.3 | 966 | 1311.1 | 1254.5 | 167 | 4.17 | 422508 | 8680 | 13.84 | NORMAL | 1310.542 | #VALUE!
2025-03-10 09:00:00 | Morning (06-14) | Camp_A_DR_Fluxed | 423.4 | 3.11 | 328.1 | 392.4 | 968.7 | 1311.8 | 1249.2 | 147.8 | 4.14 | 421727 | 8636 | 14.27 | NORMAL | 1310.667 | #VALUE!
2025-03-10 10:00:00 | Morning (06-14) | Camp_A_DR_Fluxed | 419.7 | 3.11 | 321.9 | 384.1 | 966.8 | 1313.6 | 1254.8 | 156.4 | 4.08 | 426963 | 8455 | 14.28 | NORMAL | 1310.079 | #VALUE!
2025-03-10 11:00:00 | Morning (06-14) | Camp_A_DR_Fluxed | 417.7 | 3.17 | 316.9 | 381.9 | 986.7 | 1301.1 | 1229.1 | 155 | 4.26 | 418580 | 8510 | 14.09 | NORMAL | 1309.425 | #VALUE!
2025-03-10 12:00:00 | Morning (06-14) | Camp_A_DR_Fluxed | 416.2 | 3.18 | 336.6 | 392.2 | 953.5 | 1315.2 | 1245.2 | 152.4 | 4.16 | 426796 | 8808 | 13.84 | NORMAL | 1309.867 | #VALUE!
2025-03-10 13:00:00 | Morning (06-14) | Camp_A_DR_Fluxed | 419.3 | 3.26 | 323.8 | 379.2 | 943.4 | 1309.7 | 1251.2 | 155 | 4.17 | 422906 | 8706 | 14.25 | NORMAL | 1310.1 | #VALUE!
2025-03-10 14:00:00 | Evening (14-22) | Camp_A_DR_Fluxed | 417.2 | 3.07 | 317.8 | 387.6 | 955.5 | 1302.1 | 1226.2 | 169.4 | 4.12 | 423073 | 8641 | 14.23 | NORMAL | 1309.729 | #VALUE!
2025-03-10 15:00:00 | Evening (14-22) | Camp_A_DR_Fluxed | 419 | 3.19 | 318.1 | 399.3 | 967.9 | 1303 | 1240.8 | 155.4 | 4.26 | 418226 | 8596 | 14.39 | NORMAL | 1309.5 | #VALUE!
2025-03-10 16:00:00 | Evening (14-22) | Camp_A_DR_Fluxed | 421.5 | 3.21 | 320.4 | 380 | 953.7 | 1302.3 | 1246.2 | 159.7 | 4.02 | 418607 | 8660 | 14.24 | NORMAL | 1309.183 | #VALUE!
2025-03-10 17:00:00 | Evening (14-22) | Camp_A_DR_Fluxed | 422.2 | 3.18 | 323.6 | 375.7 | 957.1 | 1313.1 | 1253.3 | 155.2 | 4.01 | 422738 | 8864 | 13.43 | NORMAL | 1309.146 | #VALUE!
2025-03-10 18:00:00 | Evening (14-22) | Camp_A_DR_Fluxed | 421.1 | 3.09 | 316.2 | 377.4 | 954.9 | 1300.7 | 1235.7 | 157.3 | 3.9 | 422856 | 8599 | 14.33 | NORMAL | 1308.6375 | #VALUE!
2025-03-10 19:00:00 | Evening (14-22) | Camp_A_DR_Fluxed | 413.8 | 3.22 | 324 | 372.7 | 960.1 | 1304 | 1250.1 | 169.6 | 3.82 | 429449 | 8438 | 14.49 | NORMAL | 1309.029 | #VALUE!
2025-03-10 20:00:00 | Evening (14-22) | Camp_A_DR_Fluxed | 423.9 | 3.12 | 323 | 379.3 | 966.8 | 1307 | 1249.2 | 160.4 | 4.1 | 425096 | 8654 | 14.26 | NORMAL | 1308.825 | #VALUE!
2025-03-10 21:00:00 | Evening (14-22) | Camp_A_DR_Fluxed | 417.3 | 3.12 | 316.8 | 375.9 | 969.9 | 1313.4 | 1247.5 | 167.3 | 4.2 | 423264 | 8562 | 14.54 | NORMAL | 1309.0125 | #VALUE!
2025-03-10 22:00:00 | Night (22-06) | Camp_A_DR_Fluxed | 419.8 | 3.21 | 318.4 | 374.4 | 943.3 | 1311.3 | 1241.6 | 175.6 | 3.96 | 417633 | 8697 | 14.42 | NORMAL | 1309.033 | #VALUE!
2025-03-10 23:00:00 | Night (22-06) | Camp_A_DR_Fluxed | 420.3 | 3.25 | 309.7 | 376.2 | 948.6 | 1291.8 | 1227.5 | 149.3 | 3.95 | 416644 | 8302 | 14.46 | NORMAL | 1307.933 | #VALUE!
2025-03-11 00:00:00 | Night (22-06) | Camp_B_BF_Basic | 401.2 | 3.47 | 325.6 | 389.4 | 962.1 | 1290.2 | 1228.3 | 161.4 | 3.88 | 417072 | 8284 | 14.48 | NORMAL | 1306.9625 | #VALUE!
2025-03-11 01:00:00 | Night (22-06) | Camp_B_BF_Basic | 399.6 | 3.35 | 317.4 | 373.3 | 974.4 | 1289.2 | 1219 | 164.9 | 3.82 | 413133 | 8493 | 14.07 | NORMAL | 1306.446 | #VALUE!
2025-03-11 02:00:00 | Night (22-06) | Camp_B_BF_Basic | 398.4 | 3.4 | 328.5 | 382.3 | 948.9 | 1293.7 | 1225.8 | 170.5 | 3.88 | 411043 | 8467 | 14.71 | NORMAL | 1305.8625 | #VALUE!
2025-03-11 03:00:00 | Night (22-06) | Camp_B_BF_Basic | 406.3 | 3.55 | 315.7 | 388.9 | 955 | 1291.7 | 1219.1 | 158 | 3.93 | 421651 | 8496 | 14.27 | NORMAL | 1304.9375 | #VALUE!
2025-03-11 04:00:00 | Night (22-06) | Camp_B_BF_Basic | 394.6 | 3.38 | 317.5 | 388.8 | 978.2 | 1298.8 | 1229.3 | 147.6 | 3.62 | 424760 | 8437 | 14.06 | NORMAL | 1304.3375 | #VALUE!
2025-03-11 05:00:00 | Night (22-06) | Camp_B_BF_Basic | 406.6 | 3.5 | 322.2 | 380.7 | 962.6 | 1292.3 | 1236.9 | 163.5 | 4.09 | 422706 | 8267 | 14.58 | NORMAL | 1303.721 | #VALUE!
2025-03-11 06:00:00 | Morning (06-14) | Camp_B_BF_Basic | 398.8 | 3.2 | 309.3 | 375.6 | 970.4 | 1291.3 | 1227.4 | 171.1 | 3.68 | 418338 | 8432 | 14.07 | NORMAL | 1302.9625 | #VALUE!
2025-03-11 07:00:00 | Morning (06-14) | Camp_B_BF_Basic | 400.1 | 3.27 | 330.4 | 377.8 | 988.2 | 1289.8 | 1231 | 161 | 3.87 | 416120 | 8392 | 14.37 | NORMAL | 1302.008 | #VALUE!
2025-03-11 08:00:00 | Morning (06-14) | Camp_B_BF_Basic | 396.9 | 3.39 | 318 | 398.3 | 962.2 | 1301.8 | 1235.6 | 162.4 | 3.7 | 418759 | 8547 | 14.56 | NORMAL | 1301.621 | #VALUE!
2025-03-11 09:00:00 | Morning (06-14) | Camp_B_BF_Basic | 400.9 | 3.51 | 325.2 | 393.2 | 962 | 1307.7 | 1239.8 | 157.1 | 3.79 | 429545 | 8691 | 13.96 | NORMAL | 1301.45 | #VALUE!
2025-03-11 10:00:00 | Morning (06-14) | Camp_B_BF_Basic | 405 | 3.46 | 332.7 | 370.4 | 958.7 | 1283.8 | 1207 | 165.9 | 3.94 | 419673 | 8589 | 14.04 | NORMAL | 1300.208 | #VALUE!
2025-03-11 11:00:00 | Morning (06-14) | Camp_B_BF_Basic | 398.3 | 3.41 | 326.4 | 376.7 | 953.4 | 1294.7 | 1232 | 150.1 | 3.74 | 424300 | 8485 | 14.02 | NORMAL | 1299.942 | #VALUE!
2025-03-11 12:00:00 | Morning (06-14) | Camp_B_BF_Basic | 399.3 | 3.4 | 324.4 | 370.5 | 949.9 | 1287.2 | 1221.6 | 162.9 | 3.74 | 418946 | 8477 | 14.34 | NORMAL | 1298.775 | #VALUE!
2025-03-11 13:00:00 | Morning (06-14) | Camp_B_BF_Basic | 400.6 | 3.39 | 314.5 | 378.9 | 974.2 | 1282.8 | 1212.5 | 157.2 | 3.93 | 415597 | 8352 | 14.45 | NORMAL | 1297.654 | #VALUE!
2025-03-11 14:00:00 | Evening (14-22) | Camp_B_BF_Basic | 403.6 | 3.51 | 325 | 372.2 | 947.3 | 1281.9 | 1214.2 | 153.7 | 3.92 | 415081 | 8202 | 14.36 | NORMAL | 1296.8125 | #VALUE!
2025-03-11 15:00:00 | Evening (14-22) | Camp_B_BF_Basic | 404.7 | 3.42 | 333.5 | 379.4 | 953.9 | 1281.5 | 1218 | 161.3 | 4.21 | 413711 | 8381 | 14.35 | NORMAL | 1295.917 | #VALUE!
2025-03-11 16:00:00 | Evening (14-22) | Camp_B_BF_Basic | 393.7 | 3.46 | 325.9 | 371.8 | 956.6 | 1266.8 | 1194.2 | 164.1 | 3.78 | 410143 | 8129 | 14.37 | NORMAL | 1294.4375 | #VALUE!
2025-03-11 17:00:00 | Evening (14-22) | Camp_B_BF_Basic | 398.1 | 3.46 | 311.1 | 371.1 | 958.1 | 1287.7 | 1230.1 | 155.4 | 4 | 415042 | 8572 | 13.86 | NORMAL | 1293.379 | #VALUE!
2025-03-11 18:00:00 | Evening (14-22) | Camp_B_BF_Basic | 405.3 | 3.35 | 330 | 381.4 | 943.7 | 1275.4 | 1215.1 | 163.9 | 3.94 | 415728 | 8296 | 14.4 | NORMAL | 1292.325 | #VALUE!
2025-03-11 19:00:00 | Evening (14-22) | Camp_B_BF_Basic | 394.8 | 3.33 | 319.3 | 385.7 | 975.3 | 1285.7 | 1222.4 | 162.4 | 3.74 | 416890 | 8230 | 14.1 | NORMAL | 1291.5625 | #VALUE!
2025-03-11 20:00:00 | Evening (14-22) | Camp_B_BF_Basic | 401.3 | 3.41 | 322.1 | 381.1 | 958.9 | 1284.1 | 1218.8 | 160.7 | 3.83 | 418432 | 8389 | 14.12 | NORMAL | 1290.608 | #VALUE!
2025-03-11 21:00:00 | Evening (14-22) | Camp_B_BF_Basic | 400.2 | 3.35 | 315 | 369.7 | 971.5 | 1288.6 | 1226.8 | 168.6 | 3.87 | 428559 | 8336 | 14.39 | NORMAL | 1289.575 | #VALUE!
2025-03-11 22:00:00 | Night (22-06) | Camp_B_BF_Basic | 398.4 | 3.43 | 323.4 | 377 | 978.1 | 1282.6 | 1219.2 | 154.4 | 3.94 | 416399 | 8218 | 14.23 | NORMAL | 1288.379 | #VALUE!
2025-03-11 23:00:00 | Night (22-06) | Camp_B_BF_Basic | 410.7 | 3.38 | 309.9 | 373.3 | 956.7 | 1285.8 | 1224.1 | 162.5 | 3.95 | 418636 | 8224 | 14.27 | NORMAL | 1288.129 | #VALUE!
2025-03-12 00:00:00 | Night (22-06) | Camp_B_BF_Basic | 396.3 | 3.3 | 325.3 | 383.4 | 969.6 | 1282.5 | 1222.2 | 150.5 | 3.93 | 417470 | 8365 | 14.4 | NORMAL | 1287.808 | #VALUE!
2025-03-12 01:00:00 | Night (22-06) | Camp_B_BF_Basic | 396.1 | 3.28 | 315 | 383 | 966.8 | 1272.1 | 1201.2 | 155.9 | 3.78 | 410211 | 7995 | 14.4 | NORMAL | 1287.096 | #VALUE!
2025-03-12 02:00:00 | Night (22-06) | Camp_B_BF_Basic | 400.3 | 3.31 | 318.9 | 386.8 | 943.5 | 1282.1 | 1223.2 | 157.6 | 3.81 | 420850 | 8248 | 14.68 | NORMAL | 1286.6125 | #VALUE!
2025-03-12 03:00:00 | Night (22-06) | Camp_B_BF_Basic | 401.7 | 3.37 | 322.7 | 382 | 971.8 | 1280 | 1215.2 | 159.5 | 4 | 412812 | 8382 | 14.41 | NORMAL | 1286.125 | #VALUE!
2025-03-12 04:00:00 | Night (22-06) | Camp_B_BF_Basic | 394.7 | 3.5 | 333.4 | 386.9 | 977 | 1285.5 | 1210.5 | 150.7 | 3.89 | 415318 | 8216 | 14.41 | NORMAL | 1285.571 | #VALUE!
2025-03-12 05:00:00 | Night (22-06) | Camp_B_BF_Basic | 402.5 | 3.28 | 317.3 | 390.6 | 947.1 | 1292 | 1224.1 | 162.7 | 4.03 | 421154 | 8513 | 13.9 | NORMAL | 1285.558 | #VALUE!
2025-03-12 06:00:00 | Morning (06-14) | Camp_B_BF_Basic | 404.5 | 3.33 | 321.6 | 381.8 | 965.8 | 1287.7 | 1217.6 | 153.3 | 4.04 | 418436 | 8490 | 14.2 | NORMAL | 1285.408 | #VALUE!
2025-03-12 07:00:00 | Morning (06-14) | Camp_B_BF_Basic | 394.4 | 3.48 | 317.7 | 382.2 | 952 | 1297.8 | 1227.5 | 158.2 | 3.87 | 415781 | 8513 | 14.59 | NORMAL | 1285.742 | #VALUE!
2025-03-12 08:00:00 | Morning (06-14) | Camp_B_BF_Basic | 398 | 3.43 | 303.2 | 379.3 | 955.6 | 1277.6 | 1219.1 | 158.1 | 3.86 | 414648 | 8001 | 14.32 | NORMAL | 1284.733 | #VALUE!
2025-03-12 09:00:00 | Morning (06-14) | Camp_B_BF_Basic | 403.8 | 3.23 | 314.8 | 376.4 | 979.7 | 1289.5 | 1221.2 | 166.1 | 3.81 | 421642 | 8211 | 14.7 | NORMAL | 1283.975 | #VALUE!
2025-03-12 10:00:00 | Morning (06-14) | Camp_B_BF_Basic | 398.4 | 3.32 | 317.7 | 380.6 | 952 | 1286.7 | 1218.2 | 162.4 | 3.91 | 417393 | 8287 | 14.41 | NORMAL | 1284.096 | #VALUE!
2025-03-12 11:00:00 | Morning (06-14) | Camp_B_BF_Basic | 402.2 | 3.56 | 324.2 | 384.9 | 994.2 | 1285.3 | 1223.2 | 162.6 | 3.85 | 415800 | 8263 | 14.55 | NORMAL | 1283.704 | #VALUE!
2025-03-12 12:00:00 | Morning (06-14) | Camp_B_BF_Basic | 399.3 | 3.41 | 324.6 | 383.5 | 954.3 | 1274.6 | 1216.4 | 162.6 | 3.7 | 414332 | 8215 | 14.62 | NORMAL | 1283.179 | #VALUE!
2025-03-12 13:00:00 | Morning (06-14) | Camp_B_BF_Basic | 403.6 | 3.42 | 321.2 | 377.4 | 947.3 | 1276.7 | 1211.8 | 158.3 | 3.72 | 414415 | 8227 | 14.35 | NORMAL | 1282.925 | #VALUE!
2025-03-12 14:00:00 | Evening (14-22) | Camp_B_BF_Basic | 399 | 3.44 | 310.8 | 365 | 950.4 | 1283.8 | 1228.9 | 162.1 | 3.72 | 416271 | 8336 | 14.38 | NORMAL | 1283.004 | #VALUE!
2025-03-12 15:00:00 | Evening (14-22) | Camp_B_BF_Basic | 402.2 | 3.33 | 317.3 | 378.8 | 963.7 | 1270.3 | 1203.2 | 144.4 | 3.83 | 412819 | 8021 | 14.62 | NORMAL | 1282.5375 | #VALUE!
2025-03-12 16:00:00 | Evening (14-22) | Camp_B_BF_Basic | 399.8 | 3.22 | 317.9 | 369 | 959.1 | 1265.7 | 1200.9 | 156.3 | 3.89 | 414262 | 8058 | 14.17 | NORMAL | 1282.492 | #VALUE!
2025-03-12 17:00:00 | Evening (14-22) | Camp_B_BF_Basic | 394.1 | 3.35 | 316.4 | 371 | 960.4 | 1273.2 | 1202.4 | 156.2 | 3.84 | 416313 | 8404 | 14.11 | NORMAL | 1281.8875 | #VALUE!
2025-03-12 18:00:00 | Evening (14-22) | Camp_B_BF_Basic | 399.7 | 3.43 | 316.2 | 371.6 | 934.1 | 1271.1 | 1199.7 | 148.9 | 3.81 | 411133 | 8223 | 14.57 | NORMAL | 1281.708 | #VALUE!
2025-03-12 19:00:00 | Evening (14-22) | Camp_B_BF_Basic | 396.4 | 3.38 | 305.2 | 371.7 | 957.5 | 1281.9 | 1212.6 | 162.8 | 3.67 | 412375 | 8368 | 14.72 | NORMAL | 1281.55 | #VALUE!
2025-03-12 20:00:00 | Evening (14-22) | Camp_B_BF_Basic | 402 | 3.4 | 303.3 | 361.1 | 954.5 | 1272.7 | 1201.1 | 158 | 3.94 | 418391 | 8189 | 14.76 | NORMAL | 1281.075 | #VALUE!
2025-03-12 21:00:00 | Evening (14-22) | Camp_B_BF_Basic | 400 | 3.39 | 323.1 | 368.7 | 987.1 | 1279.1 | 1216.4 | 160.4 | 4.12 | 419012 | 8057 | 14.91 | NORMAL | 1280.679 | #VALUE!
2025-03-12 22:00:00 | Night (22-06) | Camp_B_BF_Basic | 398.6 | 3.41 | 309.3 | 379.6 | 946.1 | 1277.7 | 1211 | 167.6 | 4.12 | 416149 | 8240 | 14.31 | NORMAL | 1280.475 | #VALUE!
2025-03-12 23:00:00 | Night (22-06) | Camp_B_BF_Basic | 404.4 | 3.37 | 314.8 | 383.2 | 948.1 | 1277.5 | 1203 | 161.7 | 4.18 | 418474 | 8405 | 14.06 | NORMAL | 1280.129 | #VALUE!
2025-03-13 00:00:00 | Night (22-06) | Camp_B_BF_Basic | 400.9 | 3.32 | 316.3 | 382.3 | 956.5 | 1267.5 | 1194.6 | 151.5 | 3.95 | 421374 | 8273 | 13.91 | NORMAL | 1279.504 | #VALUE!
2025-03-13 01:00:00 | Night (22-06) | Camp_B_BF_Basic | 405.7 | 3.47 | 308.8 | 375.3 | 969.2 | 1284.2 | 1211.3 | 161.7 | 3.73 | 416376 | 8447 | 14.25 | NORMAL | 1280.008 | #VALUE!
2025-03-13 02:00:00 | Night (22-06) | Camp_B_BF_Basic | 398 | 3.47 | 324.2 | 387 | 967.2 | 1289.3 | 1228.7 | 160.2 | 3.9 | 417244 | 8226 | 14.18 | NORMAL | 1280.308 | #VALUE!
2025-03-13 03:00:00 | Night (22-06) | Camp_B_BF_Basic | 398.9 | 3.42 | 327.3 | 377.9 | 969.4 | 1290.1 | 1223.7 | 162.1 | 3.86 | 422845 | 8458 | 13.94 | NORMAL | 1280.729 | #VALUE!
2025-03-13 04:00:00 | Night (22-06) | Camp_B_BF_Basic | 400.6 | 3.53 | 317.8 | 381.7 | 964.4 | 1273.8 | 1211.9 | 152.3 | 3.86 | 419049 | 8228 | 14.34 | NORMAL | 1280.242 | #VALUE!
2025-03-13 05:00:00 | Night (22-06) | Camp_B_BF_Basic | 401.8 | 3.4 | 319.1 | 383.3 | 949.4 | 1282.8 | 1215.9 | 151.4 | 3.81 | 422393 | 8340 | 14 | NORMAL | 1279.858 | #VALUE!
2025-03-13 06:00:00 | Morning (06-14) | Camp_B_BF_Basic | 393.8 | 3.39 | 328.5 | 377.5 | 973.9 | 1285.4 | 1223.2 | 152.7 | 3.94 | 416200 | 8428 | 14.05 | NORMAL | 1279.7625 | #VALUE!
2025-03-13 07:00:00 | Morning (06-14) | Camp_B_BF_Basic | 400.7 | 3.43 | 318.1 | 381.6 | 954.9 | 1277.3 | 1221.9 | 164.6 | 3.82 | 417904 | 8138 | 14.19 | NORMAL | 1278.908 | #VALUE!
2025-03-13 08:00:00 | Morning (06-14) | Camp_B_BF_Basic | 404.1 | 3.26 | 324.5 | 376.8 | 955.3 | 1285.4 | 1223.9 | 155.1 | 4 | 417769 | 8174 | 14.42 | NORMAL | 1279.233 | #VALUE!
2025-03-13 09:00:00 | Morning (06-14) | Camp_B_BF_Basic | 405.5 | 3.53 | 323 | 369.9 | 963.2 | 1288.3 | 1227.7 | 163 | 4.04 | 417641 | 8287 | 13.9 | NORMAL | 1279.183 | #VALUE!
2025-03-13 10:00:00 | Morning (06-14) | Camp_B_BF_Basic | 401.4 | 3.41 | 321.7 | 368.5 | 964.5 | 1297.1 | 1232.6 | 158.6 | 3.96 | 426591 | 8342 | 14.38 | NORMAL | 1279.617 | #VALUE!
2025-03-13 11:00:00 | Morning (06-14) | Camp_B_BF_Basic | 396.8 | 3.36 | 317.7 | 386.8 | 977.7 | 1283.3 | 1216 | 171.2 | 3.8 | 414995 | 8087 | 14.88 | NORMAL | 1279.533 | #VALUE!
2025-03-13 12:00:00 | Morning (06-14) | Camp_B_BF_Basic | 403.9 | 3.59 | 309.3 | 387.1 | 956.2 | 1285.2 | 1210.3 | 165.8 | 4.09 | 417200 | 8400 | 14.09 | NORMAL | 1279.975 | #VALUE!
2025-03-13 13:00:00 | Morning (06-14) | Camp_B_BF_Basic | 397.7 | 3.36 | 306.2 | 382.4 | 968.9 | 1272.2 | 1209.3 | 156.9 | 3.9 | 412799 | 8060 | 14.82 | NORMAL | 1279.7875 | #VALUE!
2025-03-13 14:00:00 | Evening (14-22) | Camp_B_BF_Basic | 399.7 | 3.56 | 317.2 | 369.5 | 968.6 | 1281.9 | 1221.3 | 163.9 | 3.86 | 416297 | 8262 | 14.07 | NORMAL | 1279.708 | #VALUE!
2025-03-13 15:00:00 | Evening (14-22) | Camp_B_BF_Basic | 398.9 | 3.51 | 318.1 | 366.1 | 934.7 | 1289.4 | 1223.9 | 154.5 | 3.88 | 412921 | 8544 | 14.07 | NORMAL | 1280.504 | #VALUE!
2025-03-13 16:00:00 | Evening (14-22) | Camp_B_BF_Basic | 405.5 | 3.4 | 325 | 377.1 | 963.2 | 1281.3 | 1220 | 159.4 | 3.94 | 423338 | 8167 | 14.47 | NORMAL | 1281.154 | #VALUE!
2025-03-13 17:00:00 | Evening (14-22) | Camp_B_BF_Basic | 400.1 | 3.43 | 313.8 | 377.3 | 950.7 | 1262.6 | 1197.7 | 152.1 | 3.7 | 413747 | 8110 | 14.64 | NORMAL | 1280.7125 | #VALUE!
2025-03-13 18:00:00 | Evening (14-22) | Camp_B_BF_Basic | 402.3 | 3.25 | 308.2 | 388.9 | 940.1 | 1280.1 | 1211 | 158 | 3.81 | 418383 | 8278 | 14.27 | NORMAL | 1281.0875 | #VALUE!
2025-03-13 19:00:00 | Evening (14-22) | Camp_B_BF_Basic | 395.8 | 3.42 | 309.2 | 378.2 | 984.4 | 1286.3 | 1225.6 | 157.2 | 3.62 | 412906 | 8490 | 14.01 | NORMAL | 1281.271 | #VALUE!
2025-03-13 20:00:00 | Evening (14-22) | Camp_B_BF_Basic | 397.2 | 3.39 | 310.3 | 366.9 | 952.6 | 1268.9 | 1199.5 | 153.8 | 3.93 | 413590 | 8105 | 14.67 | NORMAL | 1281.1125 | #VALUE!
2025-03-13 21:00:00 | Evening (14-22) | Camp_B_BF_Basic | 399.4 | 3.38 | 319.7 | 380.6 | 952 | 1277.4 | 1207.7 | 153.6 | 3.98 | 417489 | 8283 | 14.44 | NORMAL | 1281.042 | #VALUE!
2025-03-13 22:00:00 | Night (22-06) | Camp_B_BF_Basic | 400.2 | 3.46 | 322.9 | 382.7 | 953.3 | 1288.8 | 1225.2 | 161.3 | 3.95 | 418849 | 8277 | 14.55 | NORMAL | 1281.504 | #VALUE!
2025-03-13 23:00:00 | Night (22-06) | Camp_B_BF_Basic | 411.4 | 3.37 | 318.1 | 373.8 | 949.5 | 1291.2 | 1222.2 | 156.1 | 3.84 | 415764 | 8189 | 14.61 | NORMAL | 1282.075 | #VALUE!
2025-03-14 00:00:00 | Night (22-06) | Camp_B_BF_Basic | 411.2 | 3.37 | 308.1 | 383.8 | 947.5 | 1290.4 | 1223.7 | 155.6 | 4.01 | 420924 | 8358 | 14.19 | NORMAL | 1283.029 | #VALUE!
2025-03-14 01:00:00 | Night (22-06) | Camp_B_BF_Basic | 399.2 | 3.3 | 321 | 365.6 | 951.8 | 1287.3 | 1224.1 | 162 | 3.86 | 421808 | 8459 | 14.34 | NORMAL | 1283.158 | #VALUE!
2025-03-14 02:00:00 | Night (22-06) | Camp_B_BF_Basic | 403.7 | 3.46 | 316.4 | 369.2 | 963 | 1286.7 | 1228.2 | 154.6 | 3.85 | 419216 | 8332 | 13.86 | NORMAL | 1283.05 | #VALUE!
2025-03-14 03:00:00 | Night (22-06) | Camp_B_BF_Basic | 401.5 | 3.25 | 313.7 | 388.6 | 980.6 | 1273.6 | 1206.6 | 159.8 | 4.09 | 413523 | 8126 | 14.89 | NORMAL | 1282.3625 | #VALUE!
2025-03-14 04:00:00 | Night (22-06) | Camp_B_BF_Basic | 398.5 | 3.46 | 310.8 | 378.4 | 939.4 | 1275.7 | 1215.7 | 159.5 | 3.86 | 413005 | 8182 | 14.53 | NORMAL | 1282.442 | #VALUE!
2025-03-14 05:00:00 | Night (22-06) | Camp_B_BF_Basic | 403.9 | 3.19 | 314.9 | 381 | 958.6 | 1287.9 | 1224.5 | 158.4 | 3.83 | 416963 | 8493 | 14.02 | NORMAL | 1282.654 | #VALUE!
2025-03-14 06:00:00 | Morning (06-14) | Camp_B_BF_Basic | 399.7 | 3.41 | 329.4 | 377.9 | 971.5 | 1294.9 | 1229.5 | 158.9 | 3.86 | 418187 | 8541 | 14.22 | NORMAL | 1283.05 | #VALUE!
2025-03-14 07:00:00 | Morning (06-14) | Camp_B_BF_Basic | 400.9 | 3.31 | 314.2 | 395 | 957.9 | 1278.9 | 1222.5 | 161.4 | 3.96 | 415719 | 8209 | 14.39 | NORMAL | 1283.117 | #VALUE!
2025-03-14 08:00:00 | Morning (06-14) | Camp_B_BF_Basic | 394.5 | 3.39 | 321.7 | 392.9 | 960.9 | 1266.2 | 1200.6 | 173.7 | 3.94 | 411078 | 8165 | 14.28 | NORMAL | 1282.317 | #VALUE!
2025-03-14 09:00:00 | Morning (06-14) | Camp_B_BF_Basic | 394.6 | 3.37 | 320.3 | 366.6 | 945.8 | 1284.5 | 1217.1 | 161.8 | 3.68 | 419709 | 8172 | 14.87 | NORMAL | 1282.158 | #VALUE!
2025-03-14 10:00:00 | Morning (06-14) | Camp_B_BF_Basic | 393.1 | 3.31 | 322.1 | 391 | 962.9 | 1288.3 | 1223.4 | 154.6 | 3.74 | 413652 | 8206 | 14.54 | NORMAL | 1281.792 | #VALUE!
2025-03-14 11:00:00 | Morning (06-14) | Camp_B_BF_Basic | 395.5 | 3.43 | 311.5 | 381.1 | 952.7 | 1294.3 | 1231.2 | 165.7 | 3.76 | 419171 | 8314 | 14.25 | NORMAL | 1282.25 | #VALUE!
2025-03-14 12:00:00 | Morning (06-14) | Camp_B_BF_Basic | 399 | 3.34 | 311.7 | 368.7 | 929.8 | 1273.8 | 1212.6 | 151.3 | 3.71 | 421552 | 8109 | 14.59 | NORMAL | 1281.775 | #VALUE!
2025-03-14 13:00:00 | Morning (06-14) | Camp_B_BF_Basic | 402.6 | 3.45 | 309.5 | 376.6 | 937.9 | 1301 | 1226.4 | 153.9 | 3.82 | 414942 | 8674 | 14.67 | NORMAL | 1282.975 | #VALUE!
2025-03-14 14:00:00 | Evening (14-22) | Camp_B_BF_Basic | 398.1 | 3.29 | 305 | 376.1 | 952.9 | 1275.5 | 1211.8 | 160.9 | 3.89 | 414484 | 8074 | 14.71 | NORMAL | 1282.708 | #VALUE!
2025-03-14 15:00:00 | Evening (14-22) | Camp_B_BF_Basic | 400.1 | 3.47 | 322.9 | 367.6 | 939.1 | 1274 | 1202.7 | 162.5 | 3.96 | 419167 | 8236 | 14.46 | NORMAL | 1282.067 | #VALUE!
2025-03-14 16:00:00 | Evening (14-22) | Camp_B_BF_Basic | 404.8 | 3.44 | 318.4 | 387.7 | 957.4 | 1277.2 | 1207.2 | 162.2 | 4.12 | 415719 | 8383 | 13.8 | NORMAL | 1281.896 | #VALUE!
2025-03-14 17:00:00 | Evening (14-22) | Camp_B_BF_Basic | 399.8 | 3.4 | 313.6 | 393.9 | 955.1 | 1276.2 | 1211.4 | 148.6 | 3.81 | 419157 | 8139 | 14.28 | NORMAL | 1282.4625 | #VALUE!
2025-03-14 18:00:00 | Evening (14-22) | Camp_B_BF_Basic | 405.2 | 3.51 | 321.1 | 374.1 | 953.1 | 1273.1 | 1202.1 | 153.4 | 3.92 | 411536 | 7990 | 14.66 | NORMAL | 1282.171 | #VALUE!
2025-03-14 19:00:00 | Evening (14-22) | Camp_B_BF_Basic | 400.9 | 3.54 | 314.1 | 379.5 | 960 | 1277.9 | 1217.4 | 162.6 | 3.99 | 415127 | 8192 | 14.1 | NORMAL | 1281.821 | #VALUE!
2025-03-14 20:00:00 | Evening (14-22) | Camp_B_BF_Basic | 396.8 | 3.35 | 311.6 | 380.9 | 971 | 1273.3 | 1210 | 153.7 | 3.81 | 412778 | 8252 | 14.23 | NORMAL | 1282.004 | #VALUE!
2025-03-14 21:00:00 | Evening (14-22) | Camp_B_BF_Basic | 404 | 3.38 | 314.8 | 369.5 | 960.4 | 1288.6 | 1225.2 | 170.3 | 4.11 | 416872 | 8325 | 14.46 | NORMAL | 1282.471 | #VALUE!
2025-03-14 22:00:00 | Night (22-06) | Camp_B_BF_Basic | 396.6 | 3.49 | 321.2 | 380.6 | 966.4 | 1296.3 | 1232.3 | 158.8 | 4.06 | 422720 | 8417 | 14.27 | NORMAL | 1282.783 | #VALUE!
2025-03-14 23:00:00 | Night (22-06) | Camp_B_BF_Basic | 400.8 | 3.43 | 311.4 | 368.6 | 948.4 | 1276 | 1207.1 | 162.9 | 3.9 | 416367 | 8065 | 14.43 | NORMAL | 1282.15 | #VALUE!
2025-03-15 00:00:00 | Night (22-06) | Camp_B_BF_Basic | 402.3 | 3.45 | 315.7 | 381.1 | 986.4 | 1284.9 | 1215.7 | 159.1 | 3.95 | 416753 | 8315 | 13.99 | NORMAL | 1281.921 | #VALUE!
2025-03-15 01:00:00 | Night (22-06) | Camp_B_BF_Basic | 396.1 | 3.39 | 319.5 | 376.7 | 958.8 | 1286.8 | 1227.1 | 159.8 | 3.9 | 415728 | 8410 | 14.37 | NORMAL | 1281.9 | #VALUE!
2025-03-15 02:00:00 | Night (22-06) | Camp_B_BF_Basic | 403.5 | 3.46 | 324.5 | 380.6 | 964.8 | 1296 | 1227.1 | 157.5 | 3.98 | 420733 | 8353 | 14.3 | NORMAL | 1282.2875 | #VALUE!
2025-03-15 03:00:00 | Night (22-06) | Camp_B_BF_Basic | 399.6 | 3.22 | 320 | 380.7 | 960.7 | 1299.9 | 1227.6 | 156.8 | 3.54 | 418299 | 8451 | 14.11 | NORMAL | 1283.383 | #VALUE!
2025-03-15 04:00:00 | Night (22-06) | Camp_B_BF_Basic | 404.4 | 3.47 | 322.1 | 379.6 | 975.6 | 1289.3 | 1219.4 | 152.5 | 3.92 | 420715 | 8645 | 14.1 | NORMAL | 1283.95 | #VALUE!
2025-03-15 05:00:00 | Night (22-06) | Camp_B_BF_Basic | 396.9 | 3.31 | 325.2 | 370.2 | 970.4 | 1296.6 | 1234.2 | 160.2 | 3.91 | 419986 | 8366 | 14.77 | NORMAL | 1284.3125 | #VALUE!
2025-03-15 06:00:00 | Morning (06-14) | Camp_B_BF_Basic | 398.6 | 3.46 | 307.5 | 391.6 | 981.7 | 1290.7 | 1229.1 | 164.1 | 3.82 | 420241 | 8291 | 14.22 | NORMAL | 1284.1375 | #VALUE!
2025-03-15 07:00:00 | Morning (06-14) | Camp_B_BF_Basic | 404.5 | 3.48 | 317.8 | 377.6 | 956.4 | 1296.4 | 1225.4 | 163.2 | 4.06 | 419043 | 8578 | 14.06 | NORMAL | 1284.867 | #VALUE!
2025-03-15 08:00:00 | Morning (06-14) | Camp_B_BF_Basic | 399.1 | 3.32 | 328.1 | 377.3 | 968.2 | 1289.8 | 1218.5 | 158.3 | 4.04 | 418870 | 8257 | 14.47 | NORMAL | 1285.85 | #VALUE!
2025-03-15 09:00:00 | Morning (06-14) | Camp_B_BF_Basic | 399.4 | 3.68 | 323.6 | 379.8 | 980.7 | 1275.2 | 1210.8 | 171.2 | 3.95 | 409469 | 8155 | 14.84 | NORMAL | 1285.4625 | #VALUE!
2025-03-15 10:00:00 | Morning (06-14) | Camp_B_BF_Basic | 401.5 | 3.33 | 317.5 | 378.3 | 967.6 | 1300 | 1241.3 | 163.4 | 3.74 | 415352 | 8564 | 13.81 | NORMAL | 1285.95 | #VALUE!
2025-03-15 11:00:00 | Morning (06-14) | Camp_B_BF_Basic | 399.1 | 3.42 | 314.5 | 374.6 | 961.6 | 1292.6 | 1234 | 163.9 | 3.9 | 416056 | 8283 | 14.25 | NORMAL | 1285.879 | #VALUE!
2025-03-15 12:00:00 | Morning (06-14) | Camp_B_BF_Basic | 401.6 | 3.43 | 308.4 | 375.9 | 976.5 | 1288.4 | 1214.9 | 172.5 | 3.92 | 419257 | 8409 | 14.18 | NORMAL | 1286.4875 | #VALUE!
2025-03-15 13:00:00 | Morning (06-14) | Camp_B_BF_Basic | 397.1 | 3.57 | 326.8 | 386.7 | 968.4 | 1278.9 | 1221.6 | 156.3 | 3.94 | 410464 | 8002 | 14.68 | NORMAL | 1285.567 | #VALUE!
2025-03-15 14:00:00 | Evening (14-22) | Camp_B_BF_Basic | 396.8 | 3.24 | 323.7 | 395.4 | 977.6 | 1284.1 | 1219.2 | 164.7 | 3.96 | 415936 | 8313 | 14.42 | NORMAL | 1285.925 | #VALUE!
2025-03-15 15:00:00 | Evening (14-22) | Camp_B_BF_Basic | 402.2 | 3.39 | 319.5 | 389.9 | 974.9 | 1289.4 | 1234.7 | 158.2 | 4.12 | 419991 | 8765 | 13.69 | NORMAL | 1286.567 | #VALUE!
2025-03-15 16:00:00 | Evening (14-22) | Camp_B_BF_Basic | 397.2 | 3.43 | 322.4 | 393.7 | 952.1 | 1292.4 | 1234.4 | 163.6 | 3.76 | 423559 | 8556 | 14.31 | NORMAL | 1287.2 | #VALUE!
2025-03-15 17:00:00 | Evening (14-22) | Camp_B_BF_Basic | 400.8 | 3.42 | 319.5 | 384.5 | 960.3 | 1278.1 | 1206.8 | 156.2 | 3.94 | 415964 | 8263 | 14.51 | NORMAL | 1287.279 | #VALUE!
2025-03-15 18:00:00 | Evening (14-22) | Camp_B_BF_Basic | 397.5 | 3.52 | 318.4 | 377 | 965.8 | 1270.3 | 1200.6 | 164.9 | 3.69 | 418566 | 8325 | 14.25 | NORMAL | 1287.1625 | #VALUE!
2025-03-15 19:00:00 | Evening (14-22) | Camp_B_BF_Basic | 401.2 | 3.49 | 317.3 | 386.2 | 952.2 | 1281.5 | 1211.7 | 161.8 | 4.08 | 416026 | 8125 | 14.23 | NORMAL | 1287.3125 | #VALUE!
2025-03-15 20:00:00 | Evening (14-22) | Camp_B_BF_Basic | 401.6 | 3.55 | 322.7 | 377.7 | 969.9 | 1284 | 1216.7 | 155.4 | 4.13 | 408233 | 8404 | 14.16 | NORMAL | 1287.758 | #VALUE!
2025-03-15 21:00:00 | Evening (14-22) | Camp_B_BF_Basic | 398.4 | 3.54 | 316.4 | 376.1 | 959.7 | 1290 | 1222.3 | 152.6 | 3.81 | 422685 | 8389 | 14.4 | NORMAL | 1287.817 | #VALUE!
2025-03-15 22:00:00 | Night (22-06) | Camp_B_BF_Basic | 399 | 3.35 | 331.1 | 380 | 956.7 | 1296.5 | 1227.2 | 157.7 | 3.88 | 419371 | 8489 | 14.73 | NORMAL | 1287.825 | #VALUE!
2025-03-15 23:00:00 | Night (22-06) | Camp_B_BF_Basic | 401.3 | 3.21 | 323.4 | 382.2 | 963.4 | 1290.8 | 1225.6 | 160.7 | 3.94 | 416447 | 8276 | 15.14 | NORMAL | 1288.442 | #VALUE!
2025-03-16 00:00:00 | Night (22-06) | Camp_B_BF_Basic | 397.1 | 3.41 | 312.9 | 383.3 | 952.6 | 1286.5 | 1227.8 | 163.6 | 3.94 | 411371 | 8558 | 13.86 | NORMAL | 1288.508 | #VALUE!
2025-03-16 01:00:00 | Night (22-06) | Camp_B_BF_Basic | 406.1 | 3.48 | 325.8 | 377.1 | 966.5 | 1287.4 | 1222.6 | 160.3 | 3.75 | 421658 | 8339 | 14.21 | NORMAL | 1288.533 | #VALUE!
2025-03-16 02:00:00 | Night (22-06) | Camp_B_BF_Basic | 397.8 | 3.43 | 317.4 | 367.9 | 970.4 | 1296.4 | 1230.2 | 156.1 | 3.89 | 414226 | 8334 | 14.15 | NORMAL | 1288.55 | #VALUE!
2025-03-16 03:00:00 | Night (22-06) | Camp_B_BF_Basic | 403.4 | 3.37 | 320.4 | 397.8 | 970.4 | 1296 | 1228.8 | 159.1 | 3.67 | 422671 | 8506 | 14.15 | NORMAL | 1288.3875 | #VALUE!
2025-03-16 04:00:00 | Night (22-06) | Camp_B_BF_Basic | 399.5 | 3.46 | 314 | 380.4 | 953.1 | 1308.2 | 1248.5 | 151.2 | 3.73 | 421013 | 8542 | 13.84 | NORMAL | 1289.175 | #VALUE!
2025-03-16 05:00:00 | Night (22-06) | Camp_B_BF_Basic | 407.8 | 3.43 | 326.4 | 379.9 | 975.8 | 1291.5 | 1224.8 | 165.4 | 3.81 | 424060 | 8420 | 14.58 | NORMAL | 1288.9625 | #VALUE!
2025-03-16 06:00:00 | Morning (06-14) | Camp_B_BF_Basic | 395.7 | 3.33 | 316.7 | 386.6 | 968.1 | 1291.1 | 1220 | 156.1 | 3.83 | 416768 | 8311 | 14.74 | NORMAL | 1288.979 | #VALUE!
2025-03-16 07:00:00 | Morning (06-14) | Camp_B_BF_Basic | 399.7 | 3.5 | 320.4 | 386.6 | 966.6 | 1281.1 | 1224.7 | 161.8 | 4.01 | 413966 | 8253 | 14.18 | NORMAL | 1288.342 | #VALUE!
2025-03-16 08:00:00 | Morning (06-14) | Camp_B_BF_Basic | 404.9 | 3.42 | 325.7 | 394.2 | 980.9 | 1300.5 | 1227 | 158.9 | 3.84 | 422636 | 8526 | 13.83 | NORMAL | 1288.7875 | #VALUE!
2025-03-16 09:00:00 | Morning (06-14) | Camp_B_BF_Basic | 399.2 | 3.28 | 323 | 372.8 | 973 | 1296.9 | 1243.3 | 166.5 | 3.81 | 422305 | 8295 | 14.12 | NORMAL | 1289.692 | #VALUE!
2025-03-16 10:00:00 | Morning (06-14) | Camp_B_BF_Basic | 401.3 | 3.23 | 322.8 | 376.9 | 967.3 | 1284.5 | 1222 | 162.1 | 4.04 | 417234 | 8222 | 14.36 | NORMAL | 1289.046 | #VALUE!
2025-03-16 11:00:00 | Morning (06-14) | Camp_B_BF_Basic | 394.6 | 3.43 | 326.2 | 400.9 | 958 | 1290.1 | 1221.6 | 162.9 | 3.89 | 418031 | 8512 | 14.04 | NORMAL | 1288.942 | #VALUE!
2025-03-16 12:00:00 | Morning (06-14) | Camp_B_BF_Basic | 403.9 | 3.44 | 322.3 | 380.9 | 993.8 | 1284.7 | 1221.5 | 157.8 | 4.17 | 420350 | 8235 | 14.54 | NORMAL | 1288.7875 | #VALUE!
2025-03-16 13:00:00 | Morning (06-14) | Camp_B_BF_Basic | 401 | 3.36 | 326.5 | 385.4 | 966.5 | 1289.9 | 1227.5 | 162.5 | 3.91 | 415938 | 8582 | 13.87 | NORMAL | 1289.246 | #VALUE!
2025-03-16 14:00:00 | Evening (14-22) | Camp_B_BF_Basic | 401.7 | 3.37 | 332.2 | 375.8 | 954.4 | 1281.6 | 1218.5 | 154.2 | 3.86 | 409155 | 8308 | 14.23 | NORMAL | 1289.142 | #VALUE!
2025-03-16 15:00:00 | Evening (14-22) | Camp_B_BF_Basic | 394 | 3.49 | 313.5 | 387.3 | 954.2 | 1301.3 | 1240.8 | 155.8 | 3.74 | 422353 | 8484 | 14.17 | NORMAL | 1289.6375 | #VALUE!
2025-03-16 16:00:00 | Evening (14-22) | Camp_B_BF_Basic | 405.1 | 3.34 | 321.6 | 388.1 | 971.9 | 1286.6 | 1219.9 | 152 | 3.82 | 418702 | 8323 | 14.36 | NORMAL | 1289.396 | #VALUE!
2025-03-16 17:00:00 | Evening (14-22) | Camp_B_BF_Basic | 404.2 | 3.31 | 319.5 | 382.6 | 953.4 | 1299 | 1239.5 | 162.1 | 4.14 | 414574 | 8487 | 14.3 | NORMAL | 1290.267 | #VALUE!
2025-03-16 18:00:00 | Evening (14-22) | Camp_B_BF_Basic | 396.3 | 3.42 | 314.3 | 386 | 974.5 | 1289.6 | 1213.5 | 155.8 | 3.93 | 418202 | 8052 | 14.87 | NORMAL | 1291.071 | #VALUE!
2025-03-16 19:00:00 | Evening (14-22) | Camp_B_BF_Basic | 400.5 | 3.33 | 326.9 | 376.5 | 953.6 | 1290.4 | 1236.1 | 168.8 | 3.93 | 419890 | 8480 | 13.9 | NORMAL | 1291.442 | #VALUE!
2025-03-16 20:00:00 | Evening (14-22) | Camp_B_BF_Basic | 402.6 | 3.34 | 323 | 379.9 | 968.2 | 1288.9 | 1205.5 | 161.6 | 3.99 | 419563 | 8354 | 14.73 | NORMAL | 1291.646 | #VALUE!
2025-03-16 21:00:00 | Evening (14-22) | Camp_B_BF_Basic | 401.2 | 3.44 | 327.6 | 384.3 | 951.9 | 1269 | 1201.1 | 164.7 | 3.88 | 417224 | 8146 | 14.81 | NORMAL | 1290.771 | #VALUE!
2025-03-16 22:00:00 | Night (22-06) | Camp_B_BF_Basic | 398.8 | 3.44 | 324.7 | 392.7 | 942.8 | 1285.7 | 1225.8 | 168.8 | 3.92 | 416402 | 8419 | 14.48 | NORMAL | 1290.321 | #VALUE!
2025-03-16 23:00:00 | Night (22-06) | Camp_B_BF_Basic | 398.6 | 3.43 | 329.1 | 395.9 | 972.9 | 1290.6 | 1225.3 | 164.1 | 3.88 | 418972 | 8260 | 14.72 | NORMAL | 1290.3125 | #VALUE!
2025-03-17 00:00:00 | Night (22-06) | Camp_B_BF_Basic | 395.4 | 3.37 | 322.9 | 397.1 | 959.6 | 1285.9 | 1217.6 | 169.9 | 3.5 | 413952 | 8659 | 14.22 | NORMAL | 1290.2875 | #VALUE!
2025-03-17 01:00:00 | Night (22-06) | Camp_B_BF_Basic | 395.6 | 3.4 | 323.1 | 389.5 | 987.5 | 1295.3 | 1227.1 | 165.7 | 3.76 | 415537 | 8232 | 14.02 | NORMAL | 1290.617 | #VALUE!
2025-03-17 02:00:00 | Night (22-06) | Camp_B_BF_Basic | 396.4 | 3.31 | 324.9 | 375.7 | 928.4 | 1284.8 | 1217 | 159 | 4.02 | 415117 | 8423 | 14.26 | NORMAL | 1290.133 | #VALUE!
2025-03-17 03:00:00 | Night (22-06) | Camp_B_BF_Basic | 399.8 | 3.33 | 323 | 379.1 | 968.7 | 1292 | 1221.3 | 167.2 | 3.93 | 416992 | 8421 | 14.24 | NORMAL | 1289.967 | #VALUE!
2025-03-17 04:00:00 | Night (22-06) | Camp_B_BF_Basic | 396.5 | 3.41 | 319.8 | 378.1 | 947.6 | 1291.6 | 1230 | 158.9 | 4.16 | 421588 | 8556 | 14.35 | NORMAL | 1289.275 | #VALUE!
2025-03-17 05:00:00 | Night (22-06) | Camp_B_BF_Basic | 407.4 | 3.34 | 308.3 | 381.7 | 974 | 1295.9 | 1232.6 | 169 | 4.02 | 422058 | 8338 | 14.06 | NORMAL | 1289.458 | #VALUE!
2025-03-17 06:00:00 | Morning (06-14) | Camp_B_BF_Basic | 406.5 | 3.41 | 319.9 | 380.5 | 959.5 | 1289.1 | 1216.4 | 154.9 | 3.96 | 415963 | 8502 | 14.27 | NORMAL | 1289.375 | #VALUE!
2025-03-17 07:00:00 | Morning (06-14) | Camp_B_BF_Basic | 401.1 | 3.34 | 322.8 | 387.3 | 975.7 | 1293.8 | 1235.3 | 162.4 | 3.99 | 417170 | 8208 | 14.5 | NORMAL | 1289.904 | #VALUE!
2025-03-17 08:00:00 | Morning (06-14) | Camp_B_BF_Basic | 402.9 | 3.45 | 325.9 | 382.1 | 957.1 | 1298.4 | 1236 | 159.4 | 4.08 | 416622 | 8411 | 14.68 | NORMAL | 1289.817 | #VALUE!
2025-03-17 09:00:00 | Morning (06-14) | Camp_B_BF_Basic | 403.5 | 3.37 | 324.8 | 385.2 | 933.2 | 1286 | 1220.7 | 160.3 | 3.96 | 421433 | 8293 | 14.1 | NORMAL | 1289.3625 | #VALUE!
2025-03-17 10:00:00 | Morning (06-14) | Camp_B_BF_Basic | 401.3 | 3.37 | 321.8 | 381.6 | 992.4 | 1274.4 | 1207.1 | 161.8 | 3.81 | 418541 | 8290 | 14.36 | NORMAL | 1288.942 | #VALUE!
2025-03-17 11:00:00 | Morning (06-14) | Camp_B_BF_Basic | 398.9 | 3.39 | 321.7 | 382.5 | 962.4 | 1293.2 | 1232.7 | 155.4 | 3.76 | 412656 | 8522 | 14.24 | NORMAL | 1289.071 | #VALUE!
2025-03-17 12:00:00 | Morning (06-14) | Camp_B_BF_Basic | 402 | 3.29 | 332.6 | 378.2 | 965.8 | 1296.8 | 1225.9 | 158.5 | 3.92 | 429425 | 8498 | 14.6 | NORMAL | 1289.575 | #VALUE!
2025-03-17 13:00:00 | Morning (06-14) | Camp_B_BF_Basic | 404.8 | 3.43 | 315.5 | 389.3 | 944.9 | 1301.6 | 1237.8 | 147.7 | 3.92 | 422577 | 8491 | 14.39 | NORMAL | 1290.0625 | #VALUE!
2025-03-17 14:00:00 | Evening (14-22) | Camp_B_BF_Basic | 396.6 | 3.3 | 320.6 | 381.6 | 957.8 | 1297.5 | 1227.4 | 162.2 | 3.84 | 414101 | 8312 | 14.35 | NORMAL | 1290.725 | #VALUE!
2025-03-17 15:00:00 | Evening (14-22) | Camp_B_BF_Basic | 407.9 | 3.45 | 310.3 | 359.1 | 970.1 | 1285.9 | 1227.7 | 156 | 4.05 | 420424 | 8277 | 14.27 | NORMAL | 1290.083 | #VALUE!
2025-03-17 16:00:00 | Evening (14-22) | Camp_B_BF_Basic | 400.1 | 3.44 | 320.2 | 387.3 | 955.1 | 1275.3 | 1222.2 | 157.2 | 3.84 | 415324 | 8212 | 14.33 | NORMAL | 1289.6125 | #VALUE!
2025-03-17 17:00:00 | Evening (14-22) | Camp_B_BF_Basic | 399.9 | 3.4 | 321.2 | 363.7 | 982.8 | 1284.1 | 1222.6 | 153.2 | 3.84 | 414785 | 8486 | 14.06 | NORMAL | 1288.992 | #VALUE!
2025-03-17 18:00:00 | Evening (14-22) | Camp_B_BF_Basic | 403 | 3.35 | 317.3 | 378.3 | 975.4 | 1269.9 | 1197 | 150.3 | 3.79 | 411741 | 7945 | 14.46 | NORMAL | 1288.171 | #VALUE!
2025-03-17 19:00:00 | Evening (14-22) | Camp_B_BF_Basic | 391.9 | 3.32 | 327.2 | 382.8 | 962.2 | 1276.9 | 1202.7 | 154.3 | 3.78 | 418881 | 8331 | 14.49 | NORMAL | 1287.608 | #VALUE!
2025-03-17 20:00:00 | Evening (14-22) | Camp_B_BF_Basic | 397 | 3.4 | 318.1 | 378.7 | 984.6 | 1271 | 1204.6 | 166.1 | 3.69 | 412527 | 8089 | 14.47 | NORMAL | 1286.8625 | #VALUE!
2025-03-17 21:00:00 | Evening (14-22) | Camp_B_BF_Basic | 393.6 | 3.45 | 324.2 | 383.8 | 950 | 1286.3 | 1215.9 | 158.5 | 4.09 | 417869 | 8193 | 14.49 | NORMAL | 1287.583 | #VALUE!
2025-03-17 22:00:00 | Night (22-06) | Camp_B_BF_Basic | 394.6 | 3.3 | 314.2 | 377.5 | 972.1 | 1290.8 | 1228.9 | 154.8 | 3.75 | 419296 | 8314 | 14.28 | NORMAL | 1287.796 | #VALUE!
2025-03-17 23:00:00 | Night (22-06) | Camp_B_BF_Basic | 401.8 | 3.37 | 322.1 | 392.1 | 959.4 | 1296.4 | 1234.8 | 153.2 | 3.78 | 416434 | 8354 | 14.29 | NORMAL | 1288.0375 | #VALUE!
2025-03-18 00:00:00 | Night (22-06) | Camp_B_BF_Basic | 402.5 | 3.5 | 322.9 | 378.3 | 937.1 | 1288.3 | 1223.5 | 161.6 | 4.21 | 422236 | 8454 | 14 | NORMAL | 1288.1375 | #VALUE!
2025-03-18 01:00:00 | Night (22-06) | Camp_B_BF_Basic | 397.9 | 3.39 | 316.7 | 385.3 | 967 | 1279.9 | 1222.1 | 161.4 | 3.66 | 416202 | 8293 | 14.61 | NORMAL | 1287.496 | #VALUE!
2025-03-18 02:00:00 | Night (22-06) | Camp_B_BF_Basic | 398.7 | 3.47 | 322.7 | 373 | 946.3 | 1298.3 | 1240.5 | 162.7 | 4.08 | 423392 | 8562 | 13.92 | NORMAL | 1288.058 | #VALUE!
2025-03-18 03:00:00 | Night (22-06) | Camp_B_BF_Basic | 406.9 | 3.44 | 319.5 | 377.8 | 966.8 | 1276.6 | 1215.8 | 156.5 | 4.04 | 413962 | 8187 | 14.26 | NORMAL | 1287.417 | #VALUE!
2025-03-18 04:00:00 | Night (22-06) | Camp_B_BF_Basic | 399.4 | 3.55 | 330.3 | 385.2 | 963.7 | 1297.1 | 1238.9 | 157.2 | 3.92 | 413101 | 8600 | 14.64 | NORMAL | 1287.646 | #VALUE!
2025-03-18 05:00:00 | Night (22-06) | Camp_B_BF_Basic | 400.3 | 3.23 | 325.7 | 376.4 | 956.2 | 1295.5 | 1232 | 158.9 | 3.78 | 419630 | 8397 | 14.01 | NORMAL | 1287.629 | #VALUE!
2025-03-18 06:00:00 | Morning (06-14) | Camp_B_BF_Basic | 398.7 | 3.43 | 321 | 372.8 | 975.9 | 1268.5 | 1200.8 | 158.3 | 3.91 | 416296 | 8257 | 14.22 | NORMAL | 1286.771 | #VALUE!
2025-03-18 07:00:00 | Morning (06-14) | Camp_B_BF_Basic | 402.3 | 3.42 | 311.6 | 395.8 | 946.5 | 1293.4 | 1230.7 | 162.6 | 3.87 | 421707 | 8234 | 14.4 | NORMAL | 1286.754 | #VALUE!
2025-03-18 08:00:00 | Morning (06-14) | Camp_B_BF_Basic | 397.7 | 3.35 | 324.2 | 389.8 | 959.2 | 1295.7 | 1231 | 156.6 | 3.83 | 418178 | 8365 | 14.42 | NORMAL | 1286.642 | #VALUE!
2025-03-18 09:00:00 | Morning (06-14) | Camp_B_BF_Basic | 400.9 | 3.27 | 311.4 | 384.7 | 952.9 | 1291 | 1230.7 | 154.5 | 3.71 | 424241 | 8434 | 14.15 | NORMAL | 1286.85 | #VALUE!
2025-03-18 10:00:00 | Morning (06-14) | Camp_B_BF_Basic | 396.3 | 3.36 | 313.8 | 387.4 | 952.5 | 1296.2 | 1228.8 | 155.4 | 3.79 | 410131 | 8440 | 14.21 | NORMAL | 1287.758 | #VALUE!
2025-03-18 11:00:00 | Morning (06-14) | Camp_B_BF_Basic | 403.3 | 3.25 | 327.4 | 386.4 | 976 | 1285.9 | 1227 | 153 | 3.99 | 414763 | 8133 | 14.21 | NORMAL | 1287.454 | #VALUE!
2025-03-18 12:00:00 | Morning (06-14) | Camp_B_BF_Basic | 400 | 3.33 | 322.3 | 367.3 | 934.5 | 1296 | 1236.4 | 154.8 | 3.88 | 422848 | 8502 | 14.24 | NORMAL | 1287.421 | #VALUE!
2025-03-18 13:00:00 | Morning (06-14) | Camp_B_BF_Basic | 404.4 | 3.34 | 319.7 | 379.2 | 955.8 | 1280.6 | 1216 | 159.9 | 3.81 | 419314 | 8150 | 14.43 | NORMAL | 1286.546 | #VALUE!
2025-03-18 14:00:00 | Evening (14-22) | Camp_B_BF_Basic | 398.8 | 3.43 | 306.4 | 385 | 950 | 1292.3 | 1224.4 | 159.1 | 4.12 | 417643 | 8556 | 14.16 | NORMAL | 1286.329 | #VALUE!
2025-03-18 15:00:00 | Evening (14-22) | Camp_B_BF_Basic | 401.7 | 3.41 | 323.8 | 373.4 | 945.5 | 1276.3 | 1211.9 | 158 | 4.01 | 420301 | 8098 | 14.34 | NORMAL | 1285.929 | #VALUE!
2025-03-18 16:00:00 | Evening (14-22) | Camp_B_BF_Basic | 394.3 | 3.56 | 320.2 | 381.1 | 940.6 | 1280.6 | 1218.7 | 157.6 | 4 | 424599 | 8154 | 14.22 | NORMAL | 1286.15 | #VALUE!
2025-03-18 17:00:00 | Evening (14-22) | Camp_B_BF_Basic | 396.5 | 3.53 | 324.4 | 376.5 | 956.6 | 1273.4 | 1213.7 | 156.8 | 3.86 | 417343 | 8158 | 14.41 | NORMAL | 1285.704 | #VALUE!
2025-03-18 18:00:00 | Evening (14-22) | Camp_B_BF_Basic | 400 | 3.46 | 327.8 | 381.4 | 965.6 | 1278 | 1208.8 | 161.9 | 3.94 | 411061 | 8197 | 14.42 | NORMAL | 1286.042 | #VALUE!
2025-03-18 19:00:00 | Evening (14-22) | Camp_B_BF_Basic | 398 | 3.52 | 320.8 | 386.9 | 959 | 1280.1 | 1209.5 | 158.7 | 3.91 | 411633 | 8196 | 14.36 | NORMAL | 1286.175 | #VALUE!
2025-03-18 20:00:00 | Evening (14-22) | Camp_B_BF_Basic | 401.7 | 3.44 | 314.5 | 380.6 | 953.8 | 1256.7 | 1188.8 | 164.1 | 3.73 | 412600 | 8171 | 14.27 | NORMAL | 1285.579 | #VALUE!
2025-03-18 21:00:00 | Evening (14-22) | Camp_B_BF_Basic | 400 | 3.3 | 327.9 | 376.9 | 956.9 | 1290.9 | 1229.9 | 154.4 | 3.8 | 420094 | 8316 | 13.82 | NORMAL | 1285.771 | #VALUE!
2025-03-18 22:00:00 | Night (22-06) | Camp_B_BF_Basic | 399.8 | 3.28 | 328.1 | 379.1 | 945.9 | 1275.1 | 1198.8 | 153.4 | 3.99 | 423329 | 8288 | 14.35 | NORMAL | 1285.117 | #VALUE!
2025-03-18 23:00:00 | Night (22-06) | Camp_B_BF_Basic | 398.3 | 3.32 | 331 | 376.9 | 982.7 | 1292.6 | 1217.2 | 155.8 | 3.78 | 418389 | 8404 | 15.03 | NORMAL | 1284.958 | #VALUE!
2025-03-19 00:00:00 | Night (22-06) | Camp_B_BF_Basic | 395.7 | 3.42 | 322.7 | 378.6 | 959.2 | 1273.9 | 1209.5 | 161.9 | 3.89 | 417298 | 8356 | 14.55 | NORMAL | 1284.358 | #VALUE!
2025-03-19 01:00:00 | Night (22-06) | Camp_B_BF_Basic | 400.3 | 3.31 | 315.7 | 377.5 | 961.6 | 1279.2 | 1208.6 | 153.6 | 3.68 | 415434 | 8074 | 14.29 | NORMAL | 1284.329 | #VALUE!
2025-03-19 02:00:00 | Night (22-06) | Camp_B_BF_Basic | 398.4 | 3.29 | 321.8 | 384.6 | 952.5 | 1280.3 | 1218.5 | 156.1 | 3.76 | 420642 | 8370 | 14.45 | NORMAL | 1283.579 | #VALUE!
2025-03-19 03:00:00 | Night (22-06) | Camp_B_BF_Basic | 403.7 | 3.24 | 327.9 | 382.5 | 971.7 | 1287.5 | 1222.8 | 158.5 | 3.95 | 416659 | 8454 | 13.84 | NORMAL | 1284.033 | #VALUE!
2025-03-19 04:00:00 | Night (22-06) | Camp_B_BF_Basic | 397.8 | 3.56 | 316.2 | 378.3 | 949.3 | 1287.5 | 1218.1 | 159 | 4.02 | 415304 | 8445 | 14.45 | NORMAL | 1283.633 | #VALUE!
2025-03-19 05:00:00 | Night (22-06) | Camp_B_BF_Basic | 404.2 | 3.41 | 339.5 | 387.4 | 963.9 | 1278.1 | 1212.5 | 167.1 | 4.16 | 421232 | 8331 | 14.02 | NORMAL | 1282.908 | #VALUE!
2025-03-19 06:00:00 | Morning (06-14) | Camp_B_BF_Basic | 401.9 | 3.3 | 311.1 | 381.7 | 966.3 | 1292.2 | 1230.2 | 162.7 | 3.78 | 418229 | 8226 | 13.92 | NORMAL | 1283.896 | #VALUE!
2025-03-19 07:00:00 | Morning (06-14) | Camp_B_BF_Basic | 403 | 3.34 | 325.1 | 387.6 | 952.3 | 1289.4 | 1220.4 | 150.7 | 3.94 | 416444 | 8320 | 14.84 | NORMAL | 1283.729 | #VALUE!
2025-03-19 08:00:00 | Morning (06-14) | Camp_B_BF_Basic | 393.9 | 3.43 | 313.7 | 385.9 | 962.9 | 1287.1 | 1216.4 | 155.9 | 3.95 | 423876 | 8403 | 14.05 | NORMAL | 1283.371 | #VALUE!
2025-03-19 09:00:00 | Morning (06-14) | Camp_B_BF_Basic | 401.4 | 3.59 | 320 | 389.4 | 949.8 | 1283 | 1221.7 | 161.6 | 3.87 | 414107 | 8415 | 14.57 | NORMAL | 1283.0375 | #VALUE!
2025-03-19 10:00:00 | Morning (06-14) | Camp_B_BF_Basic | 406 | 3.54 | 319.8 | 376.5 | 974.2 | 1288 | 1217.1 | 154.2 | 4.07 | 417220 | 8353 | 14.59 | NORMAL | 1282.696 | #VALUE!
2025-03-19 11:00:00 | Morning (06-14) | Camp_B_BF_Basic | 403 | 3.51 | 307 | 379.9 | 965.5 | 1269 | 1200.1 | 154.8 | 3.97 | 420117 | 8371 | 14.1 | NORMAL | 1281.992 | #VALUE!
2025-03-19 12:00:00 | Morning (06-14) | Camp_B_BF_Basic | 402.1 | 3.44 | 320.4 | 380.3 | 959.9 | 1293.5 | 1235.1 | 153.4 | 4.03 | 421953 | 8460 | 14.51 | NORMAL | 1281.8875 | #VALUE!
2025-03-19 13:00:00 | Morning (06-14) | Camp_B_BF_Basic | 400.8 | 3.42 | 318.4 | 362.8 | 954.4 | 1273.5 | 1201.4 | 165.6 | 3.98 | 415126 | 8114 | 14.58 | NORMAL | 1281.592 | #VALUE!
2025-03-19 14:00:00 | Evening (14-22) | Camp_B_BF_Basic | 404 | 3.33 | 317.2 | 382.4 | 931.3 | 1277.3 | 1209.7 | 157.5 | 3.87 | 416396 | 8458 | 14.15 | NORMAL | 1280.967 | #VALUE!
2025-03-19 15:00:00 | Evening (14-22) | Camp_B_BF_Basic | 401.2 | 3.56 | 313.6 | 388.6 | 953.9 | 1291 | 1230.5 | 159.5 | 3.95 | 416196 | 8401 | 14.5 | NORMAL | 1281.579 | #VALUE!
2025-03-19 16:00:00 | Evening (14-22) | Camp_B_BF_Basic | 399.9 | 3.37 | 315.1 | 382.4 | 967.9 | 1270.7 | 1201.7 | 159.6 | 4.07 | 418737 | 7998 | 14.54 | NORMAL | 1281.167 | #VALUE!
2025-03-19 17:00:00 | Evening (14-22) | Camp_B_BF_Basic | 396.3 | 3.38 | 326.1 | 365.3 | 933.4 | 1268.8 | 1205.5 | 160.7 | 3.9 | 418499 | 7914 | 14.97 | NORMAL | 1280.975 | #VALUE!
2025-03-19 18:00:00 | Evening (14-22) | Camp_B_BF_Basic | 398.8 | 3.46 | 308.4 | 375.2 | 955.5 | 1284.5 | 1210 | 157.7 | 3.77 | 418979 | 8407 | 14.6 | NORMAL | 1281.246 | #VALUE!
2025-03-19 19:00:00 | Evening (14-22) | Camp_B_BF_Basic | 397.9 | 3.47 | 324.5 | 363.6 | 960.1 | 1282.9 | 1216.3 | 151.5 | 4.01 | 412724 | 8273 | 14.37 | NORMAL | 1281.3625 | #VALUE!
2025-03-19 20:00:00 | Evening (14-22) | Camp_B_BF_Basic | 402.9 | 3.35 | 312.4 | 376 | 965 | 1293.9 | 1219.9 | 159.2 | 3.79 | 422468 | 8314 | 14.18 | NORMAL | 1282.9125 | #VALUE!
2025-03-19 21:00:00 | Evening (14-22) | Camp_B_BF_Basic | 397.6 | 3.39 | 318.6 | 379 | 953.3 | 1265.5 | 1204.9 | 157.5 | 4.01 | 411313 | 7894 | 14.68 | NORMAL | 1281.854 | #VALUE!
2025-03-19 22:00:00 | Night (22-06) | Camp_B_BF_Basic | 405.2 | 3.41 | 315.8 | 369.8 | 975 | 1268.6 | 1199.2 | 160.8 | 3.74 | 418809 | 8198 | 14.67 | NORMAL | 1281.583 | #VALUE!
2025-03-19 23:00:00 | Night (22-06) | Camp_B_BF_Basic | 402.2 | 3.39 | 310.9 | 375.4 | 942.9 | 1281.7 | 1221.5 | 165.6 | 3.97 | 419942 | 8245 | 14.28 | NORMAL | 1281.129 | #VALUE!
2025-03-20 00:00:00 | Night (22-06) | Camp_B_BF_Basic | 401.9 | 3.37 | 319.3 | 369.5 | 944.7 | 1283.8 | 1224.1 | 153.5 | 4 | 415219 | 8308 | 14.71 | NORMAL | 1281.542 | #VALUE!
2025-03-20 01:00:00 | Night (22-06) | Camp_B_BF_Basic | 403.2 | 3.46 | 329.5 | 372.4 | 944.2 | 1274 | 1207.5 | 146.9 | 3.93 | 413414 | 8282 | 14.46 | NORMAL | 1281.325 | #VALUE!
2025-03-20 02:00:00 | Night (22-06) | Camp_B_BF_Basic | 397.6 | 3.45 | 322.7 | 372.5 | 950.8 | 1262.9 | 1191.4 | 155.2 | 3.89 | 410013 | 7993 | 14.3 | NORMAL | 1280.6 | #VALUE!
2025-03-20 03:00:00 | Night (22-06) | Camp_B_BF_Basic | 400.7 | 3.43 | 321.1 | 378.3 | 938.9 | 1276.5 | 1209.1 | 157.1 | 3.92 | 420759 | 8315 | 14.1 | NORMAL | 1280.142 | #VALUE!
2025-03-20 04:00:00 | Night (22-06) | Camp_B_BF_Basic | 402.7 | 3.45 | 314.1 | 384.5 | 955.9 | 1270.8 | 1208.5 | 160.4 | 3.92 | 414613 | 8063 | 14.7 | NORMAL | 1279.446 | #VALUE!
2025-03-20 05:00:00 | Night (22-06) | Camp_B_BF_Basic | 399.8 | 3.41 | 321.2 | 370.7 | 947.4 | 1264.8 | 1203.2 | 153.3 | 3.92 | 414962 | 8150 | 14.18 | NORMAL | 1278.892 | #VALUE!
2025-03-20 06:00:00 | Morning (06-14) | Camp_B_BF_Basic | 399.7 | 3.53 | 329.4 | 385.7 | 962.2 | 1274.6 | 1213.9 | 158.6 | 4 | 413213 | 8174 | 14.5 | NORMAL | 1278.158 | #VALUE!
2025-03-20 07:00:00 | Morning (06-14) | Camp_B_BF_Basic | 401 | 3.44 | 315.6 | 369.3 | 977.6 | 1302.4 | 1240.1 | 152.7 | 3.83 | 422214 | 8690 | 13.74 | NORMAL | 1278.7 | #VALUE!
2025-03-20 08:00:00 | Morning (06-14) | Camp_B_BF_Basic | 399.5 | 3.42 | 324.1 | 376.1 | 939 | 1287.1 | 1228.8 | 158.9 | 3.95 | 416017 | 8244 | 14.66 | NORMAL | 1278.7 | #VALUE!
2025-03-20 09:00:00 | Morning (06-14) | Camp_B_BF_Basic | 401.5 | 3.44 | 327.7 | 370.9 | 950.7 | 1282.7 | 1214.3 | 163 | 3.91 | 413412 | 8300 | 14.4 | NORMAL | 1278.6875 | #VALUE!
2025-03-20 10:00:00 | Morning (06-14) | Camp_B_BF_Basic | 403.7 | 3.43 | 321.1 | 380.1 | 954.5 | 1274.9 | 1211.6 | 157.3 | 4.15 | 420180 | 8275 | 14.47 | NORMAL | 1278.142 | #VALUE!
2025-03-20 11:00:00 | Morning (06-14) | Camp_B_BF_Basic | 399.6 | 3.3 | 316.7 | 378.1 | 958.8 | 1283.5 | 1224 | 155.2 | 3.79 | 422108 | 8395 | 14.19 | NORMAL | 1278.746 | #VALUE!
2025-03-20 12:00:00 | Morning (06-14) | Camp_B_BF_Basic | 399.6 | 3.39 | 317.8 | 380.2 | 985.7 | 1280.3 | 1219.3 | 150 | 3.83 | 420755 | 8312 | 13.25 | NORMAL | 1278.196 | #VALUE!
2025-03-20 13:00:00 | Morning (06-14) | Camp_B_BF_Basic | 402.7 | 3.55 | 305.3 | 387 | 921.3 | 1285.3 | 1220.2 | 146.4 | 4.02 | 421382 | 8367 | 14.45 | NORMAL | 1278.6875 | #VALUE!
2025-03-20 14:00:00 | Evening (14-22) | Camp_B_BF_Basic | 398.4 | 3.25 | 321.1 | 388.2 | 967.5 | 1261 | 1186.9 | 153.7 | 3.65 | 413135 | 8079 | 14.18 | NORMAL | 1278.008 | #VALUE!
2025-03-20 15:00:00 | Evening (14-22) | Camp_B_BF_Basic | 403.1 | 3.45 | 313.4 | 374.4 | 930 | 1273.5 | 1208.5 | 158.6 | 4 | 416085 | 8150 | 14.55 | NORMAL | 1277.279 | #VALUE!
2025-03-20 16:00:00 | Evening (14-22) | Camp_B_BF_Basic | 404 | 3.39 | 318.4 | 374 | 945.2 | 1279.8 | 1211.5 | 159.6 | 3.95 | 415300 | 8218 | 14.3 | NORMAL | 1277.658 | #VALUE!
2025-03-20 17:00:00 | Evening (14-22) | Camp_B_BF_Basic | 393.4 | 3.43 | 317.7 | 381.1 | 946.3 | 1290.4 | 1223.1 | 153.2 | 3.71 | 412203 | 8569 | 14.49 | NORMAL | 1278.558 | #VALUE!
2025-03-20 18:00:00 | Evening (14-22) | Camp_B_BF_Basic | 402.4 | 3.33 | 327.2 | 372.7 | 949.4 | 1286.7 | 1225.7 | 168.6 | 3.94 | 416216 | 8267 | 13.92 | NORMAL | 1278.65 | #VALUE!
2025-03-20 19:00:00 | Evening (14-22) | Camp_B_BF_Basic | 398.9 | 3.49 | 320 | 375.4 | 940.9 | 1277.3 | 1218.4 | 159.8 | 3.93 | 413125 | 8332 | 13.55 | NORMAL | 1278.417 | #VALUE!
2025-03-20 20:00:00 | Evening (14-22) | Camp_B_BF_Basic | 401.5 | 3.61 | 307.6 | 373.8 | 953.2 | 1272.3 | 1213.5 | 160.1 | 3.99 | 417804 | 8170 | 15.26 | NORMAL | 1277.517 | #VALUE!
2025-03-20 21:00:00 | Evening (14-22) | Camp_B_BF_Basic | 400.6 | 3.42 | 306.6 | 372.1 | 967.6 | 1266.1 | 1188.2 | 158.1 | 4.08 | 414046 | 8053 | 14.09 | NORMAL | 1277.542 | #VALUE!
2025-03-20 22:00:00 | Night (22-06) | Camp_B_BF_Basic | 401.8 | 3.45 | 306.6 | 384.3 | 963.7 | 1286.8 | 1225.3 | 161.4 | 4 | 420664 | 8123 | 14.13 | NORMAL | 1278.3 | #VALUE!
2025-03-20 23:00:00 | Night (22-06) | Camp_B_BF_Basic | 397.1 | 3.39 | 320 | 379.2 | 968.8 | 1288 | 1217.8 | 159.6 | 3.76 | 417181 | 8395 | 13.43 | NORMAL | 1278.5625 | #VALUE!
2025-03-21 00:00:00 | Night (22-06) | Camp_C_DR_Premium | 439.6 | 3.15 | 314.5 | 391 | 952.1 | 1316.1 | 1248.2 | 167 | 4.3 | 423421 | 8838 | 14.08 | NORMAL | 1279.908 | #VALUE!
2025-03-21 01:00:00 | Night (22-06) | Camp_C_DR_Premium | 429.8 | 3.19 | 333.8 | 380.3 | 958.5 | 1317.5 | 1260.4 | 156.1 | 4.17 | 417769 | 8568 | 14.02 | NORMAL | 1281.721 | #VALUE!
2025-03-21 02:00:00 | Night (22-06) | Camp_C_DR_Premium | 429.8 | 3.24 | 322.2 | 372.3 | 949.2 | 1328.3 | 1270.1 | 159.5 | 4.16 | 429031 | 8720 | 14.12 | NORMAL | 1284.446 | #VALUE!
2025-03-21 03:00:00 | Night (22-06) | Camp_C_DR_Premium | 439.1 | 3.12 | 314.7 | 382 | 953.1 | 1307.2 | 1246.4 | 165.2 | 4.26 | 419976 | 8471 | 14.19 | NORMAL | 1285.725 | #VALUE!
2025-03-21 04:00:00 | Night (22-06) | Camp_C_DR_Premium | 427.8 | 3.02 | 331 | 382.8 | 966.2 | 1326.2 | 1265.8 | 157.7 | 4.17 | 423774 | 8867 | 13.99 | NORMAL | 1288.033 | #VALUE!
2025-03-21 05:00:00 | Night (22-06) | Camp_C_DR_Premium | 428.5 | 2.99 | 320.8 | 378.4 | 937.1 | 1323.8 | 1264.6 | 172.6 | 4.09 | 422399 | 8652 | 14.13 | NORMAL | 1290.492 | #VALUE!
2025-03-21 06:00:00 | Morning (06-14) | Camp_C_DR_Premium | 430.8 | 3.04 | 319 | 366.2 | 971.1 | 1313.8 | 1248.6 | 152.9 | 4.11 | 421505 | 8664 | 14.19 | NORMAL | 1292.125 | #VALUE!
2025-03-21 07:00:00 | Morning (06-14) | Camp_C_DR_Premium | 435.8 | 3.16 | 325.8 | 390.2 | 966.9 | 1319.8 | 1260.9 | 165.4 | 4.35 | 418473 | 8637 | 14.02 | NORMAL | 1292.85 | #VALUE!
2025-03-21 08:00:00 | Morning (06-14) | Camp_C_DR_Premium | 433.1 | 3.1 | 326.8 | 389.1 | 974.3 | 1329.5 | 1258.3 | 162.4 | 4.15 | 419538 | 8820 | 14.28 | NORMAL | 1294.617 | #VALUE!
2025-03-21 09:00:00 | Morning (06-14) | Camp_C_DR_Premium | 431.8 | 3.26 | 320.8 | 396.8 | 961.7 | 1319.6 | 1246.9 | 165.4 | 4.19 | 421263 | 8889 | 14.18 | NORMAL | 1296.154 | #VALUE!
2025-03-21 10:00:00 | Morning (06-14) | Camp_C_DR_Premium | 434.5 | 3.07 | 319.2 | 379 | 968.5 | 1331.2 | 1268.4 | 169.6 | 4.34 | 424794 | 8974 | 14.25 | WARNING | 1298.5 | #VALUE!
2025-03-21 11:00:00 | Morning (06-14) | Camp_C_DR_Premium | 438 | 3.19 | 319.4 | 377.5 | 965.4 | 1331.4 | 1269 | 161.8 | 4.31 | 424504 | 8857 | 13.95 | WARNING | 1300.496 | #VALUE!
2025-03-21 12:00:00 | Morning (06-14) | Camp_C_DR_Premium | 436.9 | 3.08 | 319.3 | 372.6 | 966.5 | 1328.2 | 1272.9 | 160.3 | 4.33 | 424539 | 8902 | 13.96 | NORMAL | 1302.492 | #VALUE!
2025-03-21 13:00:00 | Morning (06-14) | Camp_C_DR_Premium | 430.2 | 3.11 | 321.4 | 376.1 | 954.4 | 1330.1 | 1281.4 | 153.1 | 4.04 | 422068 | 8849 | 14.14 | WARNING | 1304.358 | #VALUE!
2025-03-21 14:00:00 | Evening (14-22) | Camp_C_DR_Premium | 432.4 | 3.11 | 321.5 | 373 | 953.8 | 1315.5 | 1241 | 153.1 | 4.08 | 425464 | 8715 | 14.18 | NORMAL | 1306.629 | #VALUE!
2025-03-21 15:00:00 | Evening (14-22) | Camp_C_DR_Premium | 422.6 | 2.98 | 322.1 | 358.1 | 971 | 1300.5 | 1240.6 | 154.3 | 4.19 | 431319 | 8233 | 14.59 | NORMAL | 1307.754 | #VALUE!
2025-03-21 16:00:00 | Evening (14-22) | Camp_C_DR_Premium | 422.8 | 3.13 | 316.8 | 378.2 | 945 | 1320.9 | 1247.2 | 164.9 | 4.06 | 418853 | 8942 | 13.83 | NORMAL | 1309.467 | #VALUE!
2025-03-21 17:00:00 | Evening (14-22) | Camp_C_DR_Premium | 437.6 | 3.2 | 313.1 | 376.6 | 957.3 | 1326.7 | 1264.3 | 159.5 | 4.28 | 424629 | 8977 | 13.82 | NORMAL | 1310.979 | #VALUE!
2025-03-21 18:00:00 | Evening (14-22) | Camp_C_DR_Premium | 428.4 | 3.05 | 314.6 | 367.5 | 946.9 | 1326.6 | 1260.4 | 162.2 | 3.86 | 426777 | 8800 | 13.84 | NORMAL | 1312.642 | #VALUE!
2025-03-21 19:00:00 | Evening (14-22) | Camp_C_DR_Premium | 430.7 | 3.06 | 305.4 | 383.9 | 959.1 | 1312.4 | 1241.6 | 151.4 | 4.21 | 427879 | 8673 | 13.72 | NORMAL | 1314.104 | #VALUE!
2025-03-21 20:00:00 | Evening (14-22) | Camp_C_DR_Premium | 430.9 | 3.1 | 323.5 | 382 | 920.9 | 1319.9 | 1248.9 | 151.8 | 4.17 | 425020 | 8542 | 14.34 | NORMAL | 1316.0875 | #VALUE!
2025-03-21 21:00:00 | Evening (14-22) | Camp_C_DR_Premium | 433.1 | 3.1 | 313.5 | 371.4 | 969.7 | 1304.4 | 1245.8 | 158.3 | 4.21 | 414814 | 8535 | 14.33 | NORMAL | 1317.683 | #VALUE!
2025-03-21 22:00:00 | Night (22-06) | Camp_C_DR_Premium | 424.7 | 3.14 | 319.6 | 374.3 | 968.4 | 1299.9 | 1237 | 167.5 | 4.3 | 421346 | 8463 | 14.07 | NORMAL | 1318.229 | #VALUE!
2025-03-21 23:00:00 | Night (22-06) | Camp_C_DR_Premium | 428.8 | 3.14 | 314.7 | 384.7 | 984.6 | 1318.2 | 1245.1 | 153 | 4.27 | 423067 | 8824 | 13.81 | NORMAL | 1319.4875 | #VALUE!
2025-03-22 00:00:00 | Night (22-06) | Camp_C_DR_Premium | 433.3 | 3.09 | 315.6 | 377.2 | 945.6 | 1335.9 | 1270.3 | 163.2 | 4.16 | 422780 | 8903 | 14.15 | WARNING | 1320.3125 | #VALUE!
2025-03-22 01:00:00 | Night (22-06) | Camp_C_DR_Premium | 427.9 | 3.03 | 321.4 | 384.1 | 980.7 | 1324.1 | 1263 | 163.9 | 4 | 420966 | 8659 | 13.74 | NORMAL | 1320.5875 | #VALUE!
2025-03-22 02:00:00 | Night (22-06) | Camp_C_DR_Premium | 433.2 | 3.12 | 321.4 | 363.1 | 986.5 | 1315.3 | 1262.6 | 153.4 | 4.13 | 415044 | 8727 | 13.74 | NORMAL | 1320.046 | #VALUE!
2025-03-22 03:00:00 | Night (22-06) | Camp_C_DR_Premium | 425.7 | 2.99 | 326 | 386.8 | 984.4 | 1318.1 | 1254.4 | 154.4 | 4.07 | 421442 | 8773 | 14.24 | NORMAL | 1320.5 | #VALUE!
2025-03-22 04:00:00 | Night (22-06) | Camp_C_DR_Premium | 434 | 3.03 | 327.6 | 381.9 | 959.4 | 1318.7 | 1250.3 | 169.8 | 4.25 | 423977 | 8693 | 14.66 | NORMAL | 1320.1875 | #VALUE!
2025-03-22 05:00:00 | Night (22-06) | Camp_C_DR_Premium | 435.2 | 3.04 | 320.3 | 381 | 965.5 | 1319.4 | 1257 | 168.5 | 4.07 | 419543 | 8675 | 13.95 | NORMAL | 1320.004 | #VALUE!
2025-03-22 06:00:00 | Morning (06-14) | Camp_C_DR_Premium | 438 | 3.18 | 327.7 | 380.9 | 960.6 | 1313.8 | 1253.5 | 163.8 | 4.46 | 421746 | 8649 | 14.12 | NORMAL | 1320.004 | #VALUE!
2025-03-22 07:00:00 | Morning (06-14) | Camp_C_DR_Premium | 433.6 | 2.98 | 326.5 | 382.6 | 951.4 | 1308.8 | 1243 | 168.6 | 4.4 | 422828 | 8841 | 13.92 | NORMAL | 1319.546 | #VALUE!
2025-03-22 08:00:00 | Morning (06-14) | Camp_C_DR_Premium | 433.8 | 3.06 | 318.9 | 377.9 | 939.3 | 1335.6 | 1266.8 | 157.3 | 4.08 | 425693 | 9139 | 14.21 | WARNING | 1319.8 | #VALUE!
2025-03-22 09:00:00 | Morning (06-14) | Camp_C_DR_Premium | 423.4 | 3.07 | 315.6 | 389.4 | 967.1 | 1319.8 | 1255.2 | 158.8 | 4.29 | 425478 | 8818 | 13.28 | NORMAL | 1319.808 | #VALUE!
2025-03-22 10:00:00 | Morning (06-14) | Camp_C_DR_Premium | 429.7 | 3.27 | 329.6 | 369.2 | 959.5 | 1314.7 | 1260 | 162.3 | 4.13 | 422766 | 8364 | 14.04 | NORMAL | 1319.121 | #VALUE!
2025-03-22 11:00:00 | Morning (06-14) | Camp_C_DR_Premium | 430.1 | 3.17 | 309.7 | 379.1 | 974.8 | 1312 | 1248.4 | 161.2 | 4.41 | 421355 | 8623 | 14.32 | NORMAL | 1318.3125 | #VALUE!
2025-03-22 12:00:00 | Morning (06-14) | Camp_C_DR_Premium | 424.7 | 3.08 | 318.3 | 380.4 | 972.3 | 1327.2 | 1257.7 | 161.4 | 4.3 | 421986 | 8844 | 13.88 | NORMAL | 1318.271 | #VALUE!
2025-03-22 13:00:00 | Morning (06-14) | Camp_C_DR_Premium | 429.7 | 2.97 | 329.2 | 375.6 | 973.8 | 1317 | 1248.2 | 166.6 | 4.27 | 423790 | 8795 | 13.89 | NORMAL | 1317.725 | #VALUE!
2025-03-22 14:00:00 | Evening (14-22) | Camp_C_DR_Premium | 430 | 3.05 | 325.9 | 375.7 | 978.7 | 1318.7 | 1253.8 | 164.1 | 4.18 | 422323 | 8721 | 14.25 | NORMAL | 1317.858 | #VALUE!
2025-03-22 15:00:00 | Evening (14-22) | Camp_C_DR_Premium | 427.3 | 3.09 | 320.3 | 386.3 | 959.2 | 1335 | 1269.1 | 159 | 4.13 | 421692 | 8796 | 13.83 | WARNING | 1319.296 | #VALUE!
2025-03-22 16:00:00 | Evening (14-22) | Camp_C_DR_Premium | 434.5 | 3.1 | 317.1 | 388.7 | 978.7 | 1330.2 | 1260.1 | 157.6 | 4.46 | 426280 | 8830 | 14.12 | WARNING | 1319.683 | #VALUE!
2025-03-22 17:00:00 | Evening (14-22) | Camp_C_DR_Premium | 434 | 3.05 | 321.3 | 386.5 | 946 | 1320 | 1248.3 | 155.1 | 4.15 | 425270 | 8701 | 13.88 | NORMAL | 1319.404 | #VALUE!
2025-03-22 18:00:00 | Evening (14-22) | Camp_C_DR_Premium | 430.2 | 3.01 | 322.6 | 387.9 | 959 | 1318.4 | 1255.6 | 149.9 | 4.23 | 434169 | 8706 | 14.01 | NORMAL | 1319.0625 | #VALUE!
2025-03-22 19:00:00 | Evening (14-22) | Camp_C_DR_Premium | 433 | 3.23 | 326 | 365.1 | 967 | 1340.9 | 1279.6 | 154.3 | 4.29 | 422880 | 9139 | 13.45 | WARNING | 1320.25 | #VALUE!
2025-03-22 20:00:00 | Evening (14-22) | Camp_C_DR_Premium | 430.3 | 3.03 | 317.1 | 390.8 | 961.9 | 1316.4 | 1244.5 | 150.9 | 4.02 | 423344 | 8814 | 13.81 | NORMAL | 1320.104 | #VALUE!
2025-03-22 21:00:00 | Evening (14-22) | Camp_C_DR_Premium | 436.3 | 3.04 | 319.2 | 373.3 | 973.2 | 1338.5 | 1262.9 | 158.7 | 4.4 | 421866 | 9030 | 14.08 | WARNING | 1321.525 | #VALUE!
2025-03-22 22:00:00 | Night (22-06) | Camp_C_DR_Premium | 430.3 | 3.14 | 331.6 | 395 | 961.3 | 1318.4 | 1247.9 | 165.6 | 4.03 | 422428 | 8733 | 13.89 | NORMAL | 1322.296 | #VALUE!
2025-03-22 23:00:00 | Night (22-06) | Camp_C_DR_Premium | 431.1 | 3.31 | 320.7 | 378.9 | 975 | 1325.7 | 1269.3 | 161.8 | 4.22 | 418383 | 8614 | 13.65 | NORMAL | 1322.608 | #VALUE!
2025-03-23 00:00:00 | Night (22-06) | Camp_C_DR_Premium | 431.5 | 2.99 | 329.4 | 382.7 | 960.8 | 1318.3 | 1257 | 157.2 | 4.06 | 427453 | 8762 | 13.93 | NORMAL | 1321.875 | #VALUE!
2025-03-23 01:00:00 | Night (22-06) | Camp_C_DR_Premium | 432.6 | 3.1 | 324.6 | 377.4 | 989.5 | 1321.5 | 1265.8 | 160.6 | 4.31 | 426440 | 8896 | 13.67 | NORMAL | 1321.767 | #VALUE!
2025-03-23 02:00:00 | Night (22-06) | Camp_C_DR_Premium | 434.3 | 3.25 | 321.2 | 383.9 | 959.2 | 1324.5 | 1269.8 | 156.8 | 4.16 | 430048 | 8869 | 14.43 | NORMAL | 1322.15 | #VALUE!
2025-03-23 03:00:00 | Night (22-06) | Camp_C_DR_Premium | 428.2 | 3.11 | 319.1 | 385.1 | 944.9 | 1333.7 | 1270.6 | 161.8 | 4.12 | 422934 | 8992 | 13.51 | WARNING | 1322.8 | #VALUE!
2025-03-23 04:00:00 | Night (22-06) | Camp_C_DR_Premium | 432 | 3.27 | 332.3 | 374 | 960.3 | 1332.4 | 1267 | 155.3 | 4.3 | 425797 | 9119 | 13.64 | WARNING | 1323.371 | #VALUE!
2025-03-23 05:00:00 | Night (22-06) | Camp_C_DR_Premium | 434.7 | 3 | 317.4 | 389.8 | 980.1 | 1321.9 | 1257 | 155.5 | 4.19 | 426871 | 8711 | 13.97 | NORMAL | 1323.475 | #VALUE!
2025-03-23 06:00:00 | Morning (06-14) | Camp_C_DR_Premium | 425.5 | 3.05 | 334.2 | 385.4 | 955.3 | 1327.2 | 1252.6 | 157.4 | 4.28 | 424397 | 9053 | 13.73 | NORMAL | 1324.033 | #VALUE!
2025-03-23 07:00:00 | Morning (06-14) | Camp_C_DR_Premium | 429.9 | 3.15 | 307.6 | 386.3 | 966.7 | 1341.6 | 1282.4 | 156.8 | 4.35 | 426570 | 8891 | 13.94 | WARNING | 1325.4 | #VALUE!
2025-03-23 08:00:00 | Morning (06-14) | Camp_C_DR_Premium | 429.2 | 3.22 | 325.6 | 386.2 | 977.9 | 1338.2 | 1277.9 | 169.5 | 4.28 | 427463 | 9107 | 13.69 | WARNING | 1325.508 | #VALUE!
2025-03-23 09:00:00 | Morning (06-14) | Camp_C_DR_Premium | 430.1 | 3.24 | 333.1 | 384.4 | 961.2 | 1340.6 | 1280.4 | 163.8 | 4.18 | 428469 | 8985 | 13.65 | WARNING | 1326.375 | #VALUE!
2025-03-23 10:00:00 | Morning (06-14) | Camp_C_DR_Premium | 430.5 | 3.12 | 320.8 | 390.4 | 981.6 | 1335.9 | 1269.2 | 165.8 | 4.21 | 422137 | 9012 | 13.83 | WARNING | 1327.258 | #VALUE!
2025-03-23 11:00:00 | Morning (06-14) | Camp_C_DR_Premium | 440.4 | 3.22 | 327 | 385.4 | 967.4 | 1319.2 | 1243.8 | 157.4 | 4.33 | 416087 | 8665 | 14.01 | NORMAL | 1327.558 | #VALUE!
2025-03-23 12:00:00 | Morning (06-14) | Camp_C_DR_Premium | 429.1 | 3.05 | 320.3 | 395.2 | 972.6 | 1321.8 | 1256.4 | 161.4 | 4.07 | 421232 | 8883 | 13.79 | NORMAL | 1327.333 | #VALUE!
2025-03-23 13:00:00 | Morning (06-14) | Camp_C_DR_Premium | 425.6 | 3.1 | 322.7 | 368.8 | 963.5 | 1332.2 | 1269.9 | 172.5 | 4.28 | 430867 | 9222 | 13.81 | WARNING | 1327.967 | #VALUE!
2025-03-23 14:00:00 | Evening (14-22) | Camp_C_DR_Premium | 430.7 | 3.18 | 318.3 | 382.9 | 955.5 | 1327.5 | 1258.6 | 157.6 | 4.26 | 424468 | 8599 | 13.76 | NORMAL | 1328.333 | #VALUE!
2025-03-23 15:00:00 | Evening (14-22) | Camp_C_DR_Premium | 425.4 | 3.03 | 323.8 | 383.3 | 975.4 | 1329.6 | 1271 | 163.9 | 4.14 | 429176 | 8966 | 13.92 | NORMAL | 1328.108 | #VALUE!
2025-03-23 16:00:00 | Evening (14-22) | Camp_C_DR_Premium | 435.1 | 2.91 | 319.4 | 379.3 | 976 | 1335.5 | 1261.8 | 167.8 | 4.06 | 422396 | 8898 | 13.8 | WARNING | 1328.329 | #VALUE!
2025-03-23 17:00:00 | Evening (14-22) | Camp_C_DR_Premium | 423.8 | 3.15 | 325 | 388.6 | 956.7 | 1322.2 | 1257 | 169.1 | 3.78 | 420647 | 8767 | 13.72 | NORMAL | 1328.421 | #VALUE!
2025-03-23 18:00:00 | Evening (14-22) | Camp_C_DR_Premium | 429 | 3.09 | 317 | 381.7 | 969.3 | 1320.5 | 1252.8 | 159.8 | 4.17 | 417599 | 8801 | 13.85 | NORMAL | 1328.508 | #VALUE!
2025-03-23 19:00:00 | Evening (14-22) | Camp_C_DR_Premium | 435 | 3.15 | 328 | 374.2 | 957.4 | 1312.6 | 1243.4 | 166.9 | 4.44 | 418250 | 8596 | 14.1 | NORMAL | 1327.329 | #VALUE!
2025-03-23 20:00:00 | Evening (14-22) | Camp_C_DR_Premium | 432.3 | 2.96 | 311.5 | 384.9 | 938.8 | 1319.3 | 1255.3 | 162.8 | 4.16 | 422194 | 8833 | 14 | NORMAL | 1327.45 | #VALUE!
2025-03-23 21:00:00 | Evening (14-22) | Camp_C_DR_Premium | 427.4 | 3.1 | 323.6 | 393.8 | 972.1 | 1333.2 | 1264.5 | 158.3 | 4.13 | 425473 | 8777 | 14.29 | WARNING | 1327.229 | #VALUE!
2025-03-23 22:00:00 | Night (22-06) | Camp_C_DR_Premium | 433.5 | 3.08 | 325.5 | 383.7 | 971.9 | 1313.6 | 1247.7 | 160.8 | 4.3 | 420248 | 8363 | 14.04 | NORMAL | 1327.029 | #VALUE!
2025-03-23 23:00:00 | Night (22-06) | Camp_C_DR_Premium | 429.8 | 3.11 | 332.1 | 386.7 | 964.9 | 1325 | 1266.6 | 158.4 | 4.17 | 420688 | 8970 | 13.92 | NORMAL | 1327 | #VALUE!
2025-03-24 00:00:00 | Night (22-06) | Camp_C_DR_Premium | 427.2 | 3.09 | 325.4 | 381.4 | 958.3 | 1321 | 1258 | 159.8 | 4.09 | 419104 | 8761 | 13.95 | NORMAL | 1327.1125 | #VALUE!
2025-03-24 01:00:00 | Night (22-06) | Camp_C_DR_Premium | 428.7 | 3.12 | 327.2 | 388.5 | 972 | 1325.3 | 1256.9 | 156.6 | 4.1 | 424623 | 8709 | 14.06 | NORMAL | 1327.271 | #VALUE!
2025-03-24 02:00:00 | Night (22-06) | Camp_C_DR_Premium | 426.1 | 2.97 | 328 | 380.7 | 956 | 1319.4 | 1256.9 | 168.9 | 4.06 | 422738 | 8861 | 13.46 | NORMAL | 1327.058 | #VALUE!
2025-03-24 03:00:00 | Night (22-06) | Camp_C_DR_Premium | 437.9 | 3.3 | 307.1 | 383.8 | 958 | 1326.8 | 1259.3 | 166.3 | 4.32 | 421636 | 8801 | 14.09 | NORMAL | 1326.771 | #VALUE!
2025-03-24 04:00:00 | Night (22-06) | Camp_C_DR_Premium | 425.3 | 2.97 | 335.5 | 380.2 | 965.4 | 1326.2 | 1264.5 | 171.2 | 4.17 | 419402 | 8648 | 13.98 | NORMAL | 1326.5125 | #VALUE!
2025-03-24 05:00:00 | Night (22-06) | Camp_C_DR_Premium | 428.9 | 2.96 | 328.6 | 377.3 | 985.2 | 1344.3 | 1277.8 | 164.6 | 3.99 | 430157 | 8972 | 13.55 | WARNING | 1327.446 | #VALUE!
2025-03-24 06:00:00 | Morning (06-14) | Camp_C_DR_Premium | 428.8 | 3.06 | 321.7 | 391.5 | 957.9 | 1343.6 | 1270.6 | 170.5 | 4.04 | 427844 | 8964 | 13.74 | WARNING | 1328.129 | #VALUE!
2025-03-24 07:00:00 | Morning (06-14) | Camp_C_DR_Premium | 433.2 | 3.22 | 330.7 | 381.9 | 969.4 | 1323.3 | 1252.4 | 156.6 | 4.2 | 425068 | 8550 | 14.15 | NORMAL | 1327.367 | #VALUE!
2025-03-24 08:00:00 | Morning (06-14) | Camp_C_DR_Premium | 436.1 | 3.19 | 319.9 | 374.7 | 972.3 | 1310.5 | 1252.2 | 161.2 | 4.5 | 415846 | 8736 | 13.99 | NORMAL | 1326.2125 | #VALUE!
2025-03-24 09:00:00 | Morning (06-14) | Camp_C_DR_Premium | 428.7 | 2.99 | 326.7 | 388.9 | 987.6 | 1336.3 | 1267.7 | 157 | 3.98 | 431690 | 8842 | 14.3 | WARNING | 1326.033 | #VALUE!
2025-03-24 10:00:00 | Morning (06-14) | Camp_C_DR_Premium | 432.1 | 3.13 | 320.9 | 388.3 | 965.3 | 1324.3 | 1263.5 | 161.1 | 4.12 | 426473 | 8784 | 14.1 | NORMAL | 1325.55 | #VALUE!
2025-03-24 11:00:00 | Morning (06-14) | Camp_C_DR_Premium | 428.2 | 3 | 332.7 | 393.9 | 975.2 | 1323.1 | 1256.3 | 168.5 | 4.1 | 421944 | 9002 | 13.79 | NORMAL | 1325.7125 | #VALUE!
2025-03-24 12:00:00 | Morning (06-14) | Camp_C_DR_Premium | 437.1 | 2.99 | 325 | 397 | 964.1 | 1322.9 | 1250.9 | 166.7 | 4.15 | 423790 | 8627 | 14.49 | NORMAL | 1325.758 | #VALUE!
2025-03-24 13:00:00 | Morning (06-14) | Camp_C_DR_Premium | 434.6 | 3.1 | 314.5 | 392.7 | 958.5 | 1315 | 1239.4 | 157.7 | 4.07 | 420520 | 8769 | 13.89 | NORMAL | 1325.042 | #VALUE!
2025-03-24 14:00:00 | Evening (14-22) | Camp_C_DR_Premium | 431.4 | 3.04 | 321.4 | 394.8 | 957.8 | 1325.8 | 1251.4 | 168.3 | 4.13 | 428321 | 8795 | 14.12 | NORMAL | 1324.971 | #VALUE!
2025-03-24 15:00:00 | Evening (14-22) | Camp_C_DR_Premium | 432.7 | 3.06 | 327.2 | 375.5 | 970.6 | 1318.6 | 1255.7 | 158.1 | 4.21 | 419587 | 8753 | 14.01 | NORMAL | 1324.5125 | #VALUE!
2025-03-24 16:00:00 | Evening (14-22) | Camp_C_DR_Premium | 427.8 | 3.1 | 321.1 | 376.1 | 959.1 | 1312.8 | 1261.9 | 165.5 | 4.19 | 426406 | 8416 | 13.63 | NORMAL | 1323.567 | #VALUE!
2025-03-24 17:00:00 | Evening (14-22) | Camp_C_DR_Premium | 428.4 | 2.99 | 318.7 | 381.6 | 971.3 | 1311.2 | 1248.6 | 160.1 | 4.18 | 420197 | 8800 | 13.93 | NORMAL | 1323.108 | #VALUE!
2025-03-24 18:00:00 | Evening (14-22) | Camp_C_DR_Premium | 437.1 | 3.04 | 324.5 | 379.6 | 956.1 | 1325 | 1258.2 | 146.7 | 3.89 | 428953 | 8948 | 14.31 | NORMAL | 1323.296 | #VALUE!
2025-03-24 19:00:00 | Evening (14-22) | Camp_C_DR_Premium | 429.9 | 3 | 317.5 | 380 | 947.9 | 1333.1 | 1281.5 | 162.4 | 4.16 | 421426 | 9083 | 13.75 | WARNING | 1324.15 | #VALUE!
2025-03-24 20:00:00 | Evening (14-22) | Camp_C_DR_Premium | 428.8 | 3.14 | 316.5 | 381.1 | 942.8 | 1328.8 | 1263.2 | 165.8 | 4.16 | 424707 | 8700 | 14.23 | NORMAL | 1324.546 | #VALUE!
2025-03-24 21:00:00 | Evening (14-22) | Camp_C_DR_Premium | 426.5 | 3.06 | 320.2 | 381.1 | 940 | 1318.7 | 1258.5 | 158.3 | 4.11 | 423934 | 8709 | 13.78 | NORMAL | 1323.942 | #VALUE!
2025-03-24 22:00:00 | Night (22-06) | Camp_C_DR_Premium | 429.9 | 3.18 | 314.1 | 378 | 944.3 | 1328.7 | 1263.1 | 156 | 4.21 | 420953 | 8720 | 13.66 | NORMAL | 1324.571 | #VALUE!
2025-03-24 23:00:00 | Night (22-06) | Camp_C_DR_Premium | 425.7 | 3.21 | 316.3 | 384.2 | 951.4 | 1328 | 1256.8 | 160.7 | 4.17 | 433187 | 8912 | 13.72 | NORMAL | 1324.696 | #VALUE!
2025-03-25 00:00:00 | Night (22-06) | Camp_C_DR_Premium | 432.7 | 3.27 | 311.3 | 375.5 | 959.2 | 1319.4 | 1252.4 | 154.2 | 4.43 | 418513 | 8709 | 14.29 | NORMAL | 1324.629 | #VALUE!
2025-03-25 01:00:00 | Night (22-06) | Camp_C_DR_Premium | 429.9 | 3.02 | 313.3 | 380.2 | 953.6 | 1325.2 | 1251.8 | 165 | 4.18 | 425200 | 8975 | 13.71 | NORMAL | 1324.625 | #VALUE!
2025-03-25 02:00:00 | Night (22-06) | Camp_C_DR_Premium | 427.1 | 3.06 | 320.5 | 381.5 | 953.3 | 1308.2 | 1239.8 | 162.9 | 4.16 | 425674 | 8833 | 14.12 | NORMAL | 1324.158 | #VALUE!
2025-03-25 03:00:00 | Night (22-06) | Camp_C_DR_Premium | 435.5 | 3.16 | 332.1 | 395.4 | 975.1 | 1330.6 | 1264.4 | 161 | 4.23 | 427682 | 8781 | 13.93 | WARNING | 1324.317 | #VALUE!
2025-03-25 04:00:00 | Night (22-06) | Camp_C_DR_Premium | 420.6 | 3.24 | 320.7 | 385.9 | 981.5 | 1327.8 | 1271.5 | 155.1 | 4.39 | 428809 | 8859 | 14.27 | NORMAL | 1324.383 | #VALUE!
2025-03-25 05:00:00 | Night (22-06) | Camp_C_DR_Premium | 425.3 | 3.08 | 330.7 | 369.7 | 970.9 | 1329.8 | 1276.6 | 153.5 | 4.32 | 423406 | 8804 | 13.65 | NORMAL | 1323.779 | #VALUE!
2025-03-25 06:00:00 | Morning (06-14) | Camp_C_DR_Premium | 425.6 | 3.13 | 315.4 | 387.9 | 956.1 | 1315.7 | 1247.5 | 163 | 4.11 | 422946 | 8772 | 14.25 | NORMAL | 1322.617 | #VALUE!
2025-03-25 07:00:00 | Morning (06-14) | Camp_C_DR_Premium | 428.8 | 3.02 | 322.4 | 385.8 | 946.3 | 1317.9 | 1248.6 | 160.2 | 4.06 | 425697 | 8522 | 13.79 | NORMAL | 1322.392 | #VALUE!
2025-03-25 08:00:00 | Morning (06-14) | Camp_C_DR_Premium | 428.7 | 3.09 | 312.9 | 378 | 958.5 | 1321.3 | 1257.2 | 157.8 | 4.34 | 425543 | 8659 | 14.1 | NORMAL | 1322.842 | #VALUE!
2025-03-25 09:00:00 | Morning (06-14) | Camp_C_DR_Premium | 430.5 | 3.2 | 317.7 | 387.1 | 963.2 | 1335.5 | 1278.2 | 161.9 | 4.18 | 428163 | 8904 | 14.3 | WARNING | 1322.808 | #VALUE!
2025-03-25 10:00:00 | Morning (06-14) | Camp_C_DR_Premium | 430.3 | 3.07 | 318.2 | 372.7 | 968.5 | 1315.9 | 1257.5 | 154.2 | 4.2 | 426888 | 8433 | 14.76 | NORMAL | 1322.458 | #VALUE!
2025-03-25 11:00:00 | Morning (06-14) | Camp_C_DR_Premium | 428.3 | 3.11 | 323.9 | 385.7 | 964.2 | 1329.3 | 1267.4 | 169.1 | 4.23 | 432150 | 8960 | 13.38 | NORMAL | 1322.717 | #VALUE!
2025-03-25 12:00:00 | Morning (06-14) | Camp_C_DR_Premium | 440.4 | 3.05 | 329 | 380.2 | 972.7 | 1314.5 | 1253.3 | 158.7 | 4.49 | 424145 | 8786 | 13.43 | NORMAL | 1322.367 | #VALUE!
2025-03-25 13:00:00 | Morning (06-14) | Camp_C_DR_Premium | 429.7 | 3.13 | 320.9 | 386.1 | 954.7 | 1319.1 | 1261.2 | 148.3 | 4.26 | 422269 | 8620 | 14.19 | NORMAL | 1322.5375 | #VALUE!
2025-03-25 14:00:00 | Evening (14-22) | Camp_C_DR_Premium | 434.9 | 3.18 | 318.3 | 384.9 | 968.6 | 1316.8 | 1247.6 | 156.2 | 4.36 | 422876 | 8576 | 13.72 | NORMAL | 1322.1625 | #VALUE!
2025-03-25 15:00:00 | Evening (14-22) | Camp_C_DR_Premium | 433.3 | 3.06 | 320.7 | 386.9 | 941.6 | 1316.1 | 1250.1 | 161 | 4.36 | 418245 | 8762 | 14.25 | NORMAL | 1322.058 | #VALUE!
2025-03-25 16:00:00 | Evening (14-22) | Camp_C_DR_Premium | 429.3 | 3.09 | 320.9 | 380.2 | 963.7 | 1320.1 | 1249.2 | 163.8 | 4.31 | 424269 | 8562 | 14.12 | NORMAL | 1322.3625 | #VALUE!
2025-03-25 17:00:00 | Evening (14-22) | Camp_C_DR_Premium | 430.8 | 3.01 | 315.9 | 367.6 | 963.5 | 1316.3 | 1241.4 | 160.5 | 4.17 | 424741 | 8649 | 13.88 | NORMAL | 1322.575 | #VALUE!
2025-03-25 18:00:00 | Evening (14-22) | Camp_C_DR_Premium | 426.9 | 3.06 | 318.1 | 378.3 | 953.6 | 1311.2 | 1244.1 | 171.2 | 4.05 | 420063 | 9030 | 13.88 | NORMAL | 1322 | #VALUE!
2025-03-25 19:00:00 | Evening (14-22) | Camp_C_DR_Premium | 424.5 | 3.17 | 312.5 | 383.6 | 953.3 | 1311 | 1255.7 | 161.5 | 4.25 | 423502 | 8579 | 14.29 | NORMAL | 1321.079 | #VALUE!
2025-03-25 20:00:00 | Evening (14-22) | Camp_C_DR_Premium | 434.8 | 3.11 | 328.8 | 383.3 | 958.5 | 1316.7 | 1252.5 | 152.4 | 4.23 | 423780 | 8650 | 14.16 | NORMAL | 1320.575 | #VALUE!
2025-03-25 21:00:00 | Evening (14-22) | Camp_C_DR_Premium | 430.1 | 3.16 | 322.1 | 378.7 | 939.9 | 1329.4 | 1263.5 | 158.4 | 4.16 | 423583 | 9038 | 14.12 | NORMAL | 1321.021 | #VALUE!
2025-03-25 22:00:00 | Night (22-06) | Camp_C_DR_Premium | 431.8 | 3.09 | 322.1 | 378.3 | 954.5 | 1318.4 | 1250.8 | 160.2 | 4.23 | 425422 | 8647 | 14.26 | NORMAL | 1320.592 | #VALUE!
2025-03-25 23:00:00 | Night (22-06) | Camp_C_DR_Premium | 426.4 | 3.05 | 315.5 | 370.7 | 969.5 | 1308.7 | 1239.5 | 165.4 | 4.06 | 420908 | 8483 | 14.42 | NORMAL | 1319.7875 | #VALUE!
2025-03-26 00:00:00 | Night (22-06) | Camp_C_DR_Premium | 433.4 | 3.16 | 322.2 | 379.1 | 951.6 | 1310.7 | 1253.4 | 163.1 | 4.16 | 422065 | 8592 | 13.84 | NORMAL | 1319.425 | #VALUE!
2025-03-26 01:00:00 | Night (22-06) | Camp_C_DR_Premium | 430.7 | 3.07 | 313.6 | 368.7 | 939.8 | 1315.1 | 1249.6 | 155.1 | 4.26 | 422489 | 8750 | 13.95 | NORMAL | 1319.004 | #VALUE!
2025-03-26 02:00:00 | Night (22-06) | Camp_C_DR_Premium | 426.9 | 3.11 | 312 | 383.2 | 947.9 | 1326.1 | 1259.1 | 165 | 4.02 | 422326 | 8859 | 14.21 | NORMAL | 1319.75 | #VALUE!
2025-03-26 03:00:00 | Night (22-06) | Camp_C_DR_Premium | 436.7 | 3.1 | 330.8 | 377.7 | 972.8 | 1311.9 | 1249.4 | 148.1 | 4.13 | 423775 | 8485 | 14.32 | NORMAL | 1318.971 | #VALUE!
2025-03-26 04:00:00 | Night (22-06) | Camp_C_DR_Premium | 433.6 | 3.06 | 314.1 | 376.6 | 948.3 | 1319 | 1254.6 | 158.4 | 4.42 | 420902 | 8895 | 13.62 | NORMAL | 1318.604 | #VALUE!
2025-03-26 05:00:00 | Night (22-06) | Camp_C_DR_Premium | 430.3 | 3.19 | 326.8 | 377.1 | 966.7 | 1323.4 | 1255.2 | 163.1 | 4.43 | 425863 | 8849 | 14.09 | NORMAL | 1318.3375 | #VALUE!
2025-03-26 06:00:00 | Morning (06-14) | Camp_C_DR_Premium | 424.2 | 3.14 | 313.9 | 375.9 | 986 | 1318 | 1248.6 | 165.8 | 4.01 | 421674 | 8866 | 13.92 | NORMAL | 1318.433 | #VALUE!
2025-03-26 07:00:00 | Morning (06-14) | Camp_C_DR_Premium | 423.8 | 3.14 | 317.5 | 390.6 | 952.5 | 1328.1 | 1273.8 | 155.7 | 4.1 | 426418 | 8734 | 14.08 | NORMAL | 1318.858 | #VALUE!
2025-03-26 08:00:00 | Morning (06-14) | Camp_C_DR_Premium | 429.1 | 3.08 | 320 | 380.1 | 961.3 | 1314.3 | 1246 | 159.2 | 4.16 | 421038 | 8710 | 13.58 | NORMAL | 1318.567 | #VALUE!
2025-03-26 09:00:00 | Morning (06-14) | Camp_C_DR_Premium | 427.1 | 3.08 | 314.2 | 390.6 | 959 | 1319.7 | 1251.8 | 159.5 | 4 | 422952 | 8624 | 14.03 | NORMAL | 1317.908 | #VALUE!
2025-03-26 10:00:00 | Morning (06-14) | Camp_C_DR_Premium | 419.8 | 3.01 | 327.8 | 384.5 | 973.8 | 1328.4 | 1267.4 | 157.1 | 3.92 | 429126 | 8849 | 14.54 | NORMAL | 1318.429 | #VALUE!
2025-03-26 11:00:00 | Morning (06-14) | Camp_C_DR_Premium | 428.5 | 3.26 | 317.6 | 387.4 | 977.5 | 1308 | 1240.1 | 153.9 | 4.06 | 423775 | 8572 | 14.16 | NORMAL | 1317.542 | #VALUE!
2025-03-26 12:00:00 | Morning (06-14) | Camp_C_DR_Premium | 432.2 | 2.95 | 325.8 | 375.1 | 962.6 | 1320 | 1263.2 | 158.2 | 3.92 | 423800 | 8764 | 13.73 | NORMAL | 1317.771 | #VALUE!
2025-03-26 13:00:00 | Morning (06-14) | Camp_C_DR_Premium | 430.6 | 3.07 | 309.6 | 381.6 | 948.6 | 1310.6 | 1242.8 | 164.6 | 4.18 | 422185 | 8574 | 14.26 | NORMAL | 1317.417 | #VALUE!
2025-03-26 14:00:00 | Evening (14-22) | Camp_C_DR_Premium | 435.4 | 3.15 | 321.4 | 380.6 | 938 | 1305.7 | 1239.5 | 154.5 | 4.13 | 414473 | 8407 | 14.21 | NORMAL | 1316.954 | #VALUE!
2025-03-26 15:00:00 | Evening (14-22) | Camp_C_DR_Premium | 429.7 | 3.04 | 317.4 | 372.8 | 966.9 | 1310.5 | 1249.7 | 159 | 4 | 421573 | 8478 | 14.19 | NORMAL | 1316.721 | #VALUE!
2025-03-26 16:00:00 | Evening (14-22) | Camp_C_DR_Premium | 427 | 3.13 | 308.6 | 375.6 | 960.1 | 1318.3 | 1248.7 | 157.8 | 4.18 | 428709 | 8542 | 13.94 | NORMAL | 1316.646 | #VALUE!
2025-03-26 17:00:00 | Evening (14-22) | Camp_C_DR_Premium | 441.2 | 3.08 | 305.1 | 371.2 | 919.6 | 1312.4 | 1252.3 | 153.1 | 4.26 | 425465 | 8439 | 13.92 | NORMAL | 1316.483 | #VALUE!
2025-03-26 18:00:00 | Evening (14-22) | Camp_C_DR_Premium | 429.1 | 3.04 | 314.6 | 366.3 | 955.2 | 1309 | 1247.3 | 158.6 | 4.18 | 416558 | 8667 | 13.98 | NORMAL | 1316.392 | #VALUE!
2025-03-26 19:00:00 | Evening (14-22) | Camp_C_DR_Premium | 429.3 | 3.18 | 312 | 384.6 | 970 | 1316.3 | 1245.4 | 146.6 | 4.33 | 423324 | 8606 | 14.41 | NORMAL | 1316.6125 | #VALUE!
2025-03-26 20:00:00 | Evening (14-22) | Camp_C_DR_Premium | 426.6 | 3.07 | 319.6 | 367.5 | 951.6 | 1319.3 | 1255.6 | 163.9 | 4.27 | 423501 | 8451 | 13.96 | NORMAL | 1316.721 | #VALUE!
2025-03-26 21:00:00 | Evening (14-22) | Camp_C_DR_Premium | 433.1 | 2.98 | 314.7 | 377.9 | 971 | 1306.5 | 1237.6 | 157.5 | 4.23 | 420630 | 8704 | 13.84 | NORMAL | 1315.767 | #VALUE!
2025-03-26 22:00:00 | Night (22-06) | Camp_C_DR_Premium | 430.5 | 3.14 | 314.6 | 381.8 | 955.7 | 1318.2 | 1254.4 | 159.9 | 4.13 | 421068 | 8865 | 14.07 | NORMAL | 1315.758 | #VALUE!
2025-03-26 23:00:00 | Night (22-06) | Camp_C_DR_Premium | 425.9 | 3.11 | 303.1 | 372.4 | 966.1 | 1311.8 | 1247.5 | 143.1 | 4.09 | 423308 | 8697 | 14.28 | NORMAL | 1315.8875 | #VALUE!
2025-03-27 00:00:00 | Night (22-06) | Camp_C_DR_Premium | 429.2 | 3.09 | 309.7 | 375.4 | 940.2 | 1299 | 1227.5 | 166 | 4.14 | 420590 | 8426 | 13.81 | NORMAL | 1315.4 | #VALUE!
2025-03-27 01:00:00 | Night (22-06) | Camp_C_DR_Premium | 433.7 | 2.93 | 314.7 | 377 | 958.8 | 1308.9 | 1232.9 | 154.7 | 4.1 | 418896 | 8723 | 13.72 | NORMAL | 1315.142 | #VALUE!
2025-03-27 02:00:00 | Night (22-06) | Camp_C_DR_Premium | 431.2 | 3.11 | 324.1 | 376.9 | 966.2 | 1314.3 | 1251.9 | 151.4 | 3.89 | 423895 | 8723 | 14.14 | NORMAL | 1314.65 | #VALUE!
2025-03-27 03:00:00 | Night (22-06) | Camp_C_DR_Premium | 427.9 | 3.22 | 315.9 | 381.2 | 964.5 | 1330.2 | 1263.3 | 155.9 | 4.01 | 430869 | 8913 | 13.98 | WARNING | 1315.4125 | #VALUE!
2025-03-27 04:00:00 | Night (22-06) | Camp_C_DR_Premium | 442.5 | 3.13 | 311.1 | 377.2 | 946.1 | 1313.9 | 1246.5 | 156.3 | 4.18 | 428076 | 8703 | 13.98 | NORMAL | 1315.2 | #VALUE!
2025-03-27 05:00:00 | Night (22-06) | Camp_C_DR_Premium | 433 | 3.14 | 320.7 | 383.5 | 959.7 | 1322.8 | 1262.3 | 160.2 | 4.2 | 429460 | 8716 | 14.13 | NORMAL | 1315.175 | #VALUE!
2025-03-27 06:00:00 | Morning (06-14) | Camp_C_DR_Premium | 431.7 | 3.05 | 314.3 | 376.3 | 952.3 | 1305.9 | 1237 | 160.7 | 4.34 | 423002 | 8259 | 14.55 | NORMAL | 1314.671 | #VALUE!
2025-03-27 07:00:00 | Morning (06-14) | Camp_C_DR_Premium | 427.8 | 3.14 | 319 | 377.4 | 956.9 | 1317.3 | 1260.4 | 159.3 | 4.3 | 426404 | 8788 | 13.52 | NORMAL | 1314.221 | #VALUE!
2025-03-27 08:00:00 | Morning (06-14) | Camp_C_DR_Premium | 434.5 | 3.06 | 323.2 | 371.7 | 943.6 | 1332.9 | 1262.2 | 165 | 4.24 | 424452 | 8889 | 13.56 | WARNING | 1314.996 | #VALUE!
2025-03-27 09:00:00 | Morning (06-14) | Camp_C_DR_Premium | 429.9 | 3.01 | 316.3 | 384.7 | 960.4 | 1304.6 | 1244.7 | 159.1 | 4.1 | 423441 | 8535 | 13.88 | NORMAL | 1314.367 | #VALUE!
2025-03-27 10:00:00 | Morning (06-14) | Camp_C_DR_Premium | 437.4 | 3.1 | 317.9 | 375 | 970.9 | 1311.5 | 1237.2 | 155.5 | 4.43 | 424982 | 8607 | 14.46 | NORMAL | 1313.6625 | #VALUE!
2025-03-27 11:00:00 | Morning (06-14) | Camp_C_DR_Premium | 433 | 3.08 | 317 | 379.7 | 946.1 | 1314.8 | 1251.7 | 150.3 | 4.19 | 421603 | 8801 | 13.5 | NORMAL | 1313.946 | #VALUE!
2025-03-27 12:00:00 | Morning (06-14) | Camp_C_DR_Premium | 428.5 | 3.06 | 323.4 | 376.6 | 976.9 | 1319.1 | 1251.6 | 159.6 | 4.11 | 426446 | 8569 | 13.94 | NORMAL | 1313.908 | #VALUE!
2025-03-27 13:00:00 | Morning (06-14) | Camp_C_DR_Premium | 431.8 | 3.2 | 304.1 | 386 | 952.9 | 1297.7 | 1214.7 | 150.5 | 4.23 | 419355 | 8548 | 14.02 | NORMAL | 1313.371 | #VALUE!
2025-03-27 14:00:00 | Evening (14-22) | Camp_C_DR_Premium | 425.6 | 3.07 | 317.2 | 377.6 | 944.4 | 1319.1 | 1250.4 | 153.6 | 4.06 | 427200 | 8713 | 13.86 | NORMAL | 1313.929 | #VALUE!
2025-03-27 15:00:00 | Evening (14-22) | Camp_C_DR_Premium | 433.7 | 3.27 | 317.9 | 384.2 | 965.8 | 1306.3 | 1241.5 | 151.4 | 4.25 | 418942 | 8527 | 13.99 | NORMAL | 1313.754 | #VALUE!
2025-03-27 16:00:00 | Evening (14-22) | Camp_C_DR_Premium | 428.9 | 3.14 | 315.7 | 362.2 | 944 | 1298.4 | 1234.9 | 160.2 | 4.21 | 416956 | 8510 | 14.07 | NORMAL | 1312.925 | #VALUE!
2025-03-27 17:00:00 | Evening (14-22) | Camp_C_DR_Premium | 425.4 | 3.16 | 321.3 | 381.8 | 945.4 | 1319.7 | 1251.7 | 160.8 | 4.08 | 422762 | 8446 | 14.17 | NORMAL | 1313.229 | #VALUE!
2025-03-27 18:00:00 | Evening (14-22) | Camp_C_DR_Premium | 430.4 | 3.07 | 326.9 | 367 | 945.9 | 1303 | 1234.6 | 162.7 | 4.36 | 418087 | 8449 | 13.95 | NORMAL | 1312.979 | #VALUE!
2025-03-27 19:00:00 | Evening (14-22) | Camp_C_DR_Premium | 435.2 | 3.19 | 315.8 | 365.5 | 937.2 | 1311.8 | 1250.1 | 147.3 | 4.23 | 427788 | 8615 | 14.48 | NORMAL | 1312.792 | #VALUE!
2025-03-27 20:00:00 | Evening (14-22) | Camp_C_DR_Premium | 432.6 | 3.01 | 314.9 | 374.6 | 941.8 | 1303.2 | 1247.2 | 152.9 | 4.32 | 419048 | 8535 | 14.31 | NORMAL | 1312.121 | #VALUE!
2025-03-27 21:00:00 | Evening (14-22) | Camp_C_DR_Premium | 427.6 | 3.15 | 304.6 | 379 | 924.2 | 1309.9 | 1250 | 161 | 4.01 | 417688 | 8536 | 14.22 | NORMAL | 1312.2625 | #VALUE!
2025-03-27 22:00:00 | Night (22-06) | Camp_C_DR_Premium | 421.9 | 3.1 | 319.1 | 374.4 | 960.8 | 1314.5 | 1246.3 | 148.5 | 4.1 | 419274 | 8605 | 14.24 | NORMAL | 1312.108 | #VALUE!
2025-03-27 23:00:00 | Night (22-06) | Camp_C_DR_Premium | 435.7 | 3.1 | 321 | 366.8 | 958.3 | 1313.3 | 1255.7 | 155.8 | 4.22 | 426100 | 8649 | 13.8 | NORMAL | 1312.171 | #VALUE!
2025-03-28 00:00:00 | Night (22-06) | Camp_C_DR_Premium | 440.2 | 3.01 | 317.7 | 379.9 | 959.5 | 1313.5 | 1247.4 | 157.6 | 4.15 | 429956 | 8636 | 14.24 | NORMAL | 1312.775 | #VALUE!
2025-03-28 01:00:00 | Night (22-06) | Camp_C_DR_Premium | 428.7 | 3.07 | 315.8 | 367.2 | 955.2 | 1312.9 | 1254.9 | 153.1 | 4.09 | 419177 | 8828 | 13.72 | NORMAL | 1312.942 | #VALUE!
2025-03-28 02:00:00 | Night (22-06) | Camp_C_DR_Premium | 432.2 | 3.18 | 318.1 | 369 | 941.6 | 1324.2 | 1251.6 | 161.3 | 4.25 | 425676 | 8847 | 13.69 | NORMAL | 1313.354 | #VALUE!
2025-03-28 03:00:00 | Night (22-06) | Camp_C_DR_Premium | 426.1 | 3.16 | 315.6 | 359.9 | 966.5 | 1310 | 1247.8 | 166.5 | 4.16 | 425285 | 8638 | 14.49 | NORMAL | 1312.5125 | #VALUE!
2025-03-28 04:00:00 | Night (22-06) | Camp_C_DR_Premium | 425.8 | 3.1 | 323.7 | 378.2 | 973.2 | 1315.7 | 1263.1 | 170.4 | 4.17 | 424760 | 8831 | 13.64 | NORMAL | 1312.5875 | #VALUE!
2025-03-28 05:00:00 | Night (22-06) | Camp_C_DR_Premium | 424.8 | 3.2 | 321.5 | 378.3 | 959.9 | 1300.6 | 1234.5 | 156.2 | 4.26 | 423591 | 8576 | 14.24 | NORMAL | 1311.6625 | #VALUE!
2025-03-28 06:00:00 | Morning (06-14) | Camp_C_DR_Premium | 424 | 3.15 | 323.8 | 388.7 | 985.4 | 1306.5 | 1239.2 | 156.3 | 4.15 | 421217 | 8550 | 14.42 | NORMAL | 1311.6875 | #VALUE!
2025-03-28 07:00:00 | Morning (06-14) | Camp_C_DR_Premium | 425.6 | 3.02 | 313.9 | 377.5 | 945.3 | 1319.7 | 1253.7 | 156.1 | 4.22 | 423338 | 8864 | 13.86 | NORMAL | 1311.7875 | #VALUE!
2025-03-28 08:00:00 | Morning (06-14) | Camp_C_DR_Premium | 429.9 | 3.05 | 319.9 | 384.9 | 955 | 1324 | 1254.1 | 163.8 | 4.1 | 427301 | 8795 | 14.34 | NORMAL | 1311.417 | #VALUE!
2025-03-28 09:00:00 | Morning (06-14) | Camp_C_DR_Premium | 425.4 | 2.98 | 316.1 | 370 | 943 | 1324.4 | 1259.4 | 157.5 | 4.05 | 422302 | 8991 | 13.62 | NORMAL | 1312.242 | #VALUE!
2025-03-28 10:00:00 | Morning (06-14) | Camp_C_DR_Premium | 424.7 | 3.16 | 318.3 | 393.7 | 952.8 | 1325.6 | 1267.1 | 157.1 | 4.05 | 427203 | 8876 | 13.55 | NORMAL | 1312.829 | #VALUE!
2025-03-28 11:00:00 | Morning (06-14) | Camp_C_DR_Premium | 425.5 | 2.9 | 322.8 | 377.2 | 956.6 | 1304.5 | 1232.9 | 157.1 | 4 | 421222 | 8624 | 14.67 | NORMAL | 1312.4 | #VALUE!
2025-03-28 12:00:00 | Morning (06-14) | Camp_C_DR_Premium | 429.9 | 3.19 | 314 | 366.9 | 953.7 | 1304.4 | 1239.5 | 155.4 | 3.97 | 426868 | 8488 | 13.8 | NORMAL | 1311.7875 | #VALUE!
2025-03-28 13:00:00 | Morning (06-14) | Camp_C_DR_Premium | 433.6 | 3.04 | 325.2 | 373.1 | 950.8 | 1319.2 | 1257.8 | 162.9 | 4.2 | 425306 | 8820 | 13.99 | NORMAL | 1312.683 | #VALUE!
2025-03-28 14:00:00 | Evening (14-22) | Camp_C_DR_Premium | 429.4 | 2.98 | 322 | 378.1 | 951.8 | 1325.9 | 1252.3 | 167.1 | 4.15 | 425773 | 8763 | 13.57 | NORMAL | 1312.967 | #VALUE!
2025-03-28 15:00:00 | Evening (14-22) | Camp_C_DR_Premium | 429.4 | 3.13 | 322.2 | 376.1 | 930 | 1302.7 | 1250 | 153.3 | 4.36 | 417217 | 8511 | 14.35 | NORMAL | 1312.817 | #VALUE!
2025-03-28 16:00:00 | Evening (14-22) | Camp_C_DR_Premium | 426.7 | 3.23 | 318.4 | 380.6 | 952.8 | 1319.9 | 1264.4 | 158 | 4.39 | 421441 | 8830 | 14.06 | NORMAL | 1313.7125 | #VALUE!
2025-03-28 17:00:00 | Evening (14-22) | Camp_C_DR_Premium | 425.7 | 3.12 | 318 | 371.3 | 960.2 | 1315.7 | 1250.3 | 158.3 | 4.13 | 421539 | 8705 | 13.88 | NORMAL | 1313.546 | #VALUE!
2025-03-28 18:00:00 | Evening (14-22) | Camp_C_DR_Premium | 440.6 | 2.99 | 314.5 | 373.7 | 980.4 | 1304 | 1241.6 | 159.9 | 4.32 | 425047 | 8694 | 13.93 | NORMAL | 1313.5875 | #VALUE!
2025-03-28 19:00:00 | Evening (14-22) | Camp_C_DR_Premium | 430.8 | 2.95 | 318.7 | 371.9 | 954 | 1301.5 | 1238.9 | 150.3 | 4.17 | 415977 | 8416 | 14.56 | NORMAL | 1313.158 | #VALUE!
2025-03-28 20:00:00 | Evening (14-22) | Camp_C_DR_Premium | 432.4 | 3.19 | 327.7 | 372.4 | 974.7 | 1303.9 | 1243.4 | 156.4 | 4.12 | 422853 | 8660 | 14.3 | NORMAL | 1313.1875 | #VALUE!
2025-03-28 21:00:00 | Evening (14-22) | Camp_C_DR_Premium | 430.9 | 3.11 | 321.8 | 380.4 | 963.8 | 1318.1 | 1258.2 | 151 | 4.18 | 418415 | 8750 | 14.41 | NORMAL | 1313.529 | #VALUE!
2025-03-28 22:00:00 | Night (22-06) | Camp_C_DR_Premium | 428.1 | 3.11 | 323.6 | 364.3 | 951.9 | 1320.4 | 1238 | 154.5 | 4.3 | 427182 | 8790 | 14.19 | NORMAL | 1313.775 | #VALUE!
2025-03-28 23:00:00 | Night (22-06) | Camp_C_DR_Premium | 430.9 | 3.14 | 317.6 | 380.2 | 951.5 | 1328.8 | 1272.9 | 166.6 | 4.16 | 421846 | 8999 | 13.94 | NORMAL | 1314.421 | #VALUE!
2025-03-29 00:00:00 | Night (22-06) | Camp_C_DR_Premium | 431.3 | 3.05 | 322.6 | 372.4 | 967.6 | 1331 | 1275.8 | 163.5 | 4.02 | 426271 | 9129 | 13.48 | WARNING | 1315.15 | #VALUE!
2025-03-29 01:00:00 | Night (22-06) | Camp_C_DR_Premium | 429.8 | 3.21 | 324.2 | 398 | 952.2 | 1313.4 | 1255.7 | 154.3 | 4.19 | 422182 | 8785 | 14.13 | NORMAL | 1315.171 | #VALUE!
2025-03-29 02:00:00 | Night (22-06) | Camp_C_DR_Premium | 431.8 | 3.07 | 328.2 | 409.4 | 970.2 | 1323.3 | 1250.5 | 157.4 | 4.17 | 422323 | 8778 | 14.42 | NORMAL | 1315.133 | #VALUE!
2025-03-29 03:00:00 | Night (22-06) | Camp_C_DR_Premium | 435 | 3.09 | 314.1 | 391.1 | 962.1 | 1309.7 | 1249 | 166 | 3.95 | 418860 | 8603 | 14.3 | NORMAL | 1315.121 | #VALUE!
2025-03-29 04:00:00 | Night (22-06) | Camp_C_DR_Premium | 427.9 | 3.03 | 326 | 378.9 | 969.8 | 1315.5 | 1242.4 | 164.9 | 4.17 | 426019 | 8622 | 13.9 | NORMAL | 1315.1125 | #VALUE!
2025-03-29 05:00:00 | Night (22-06) | Camp_C_DR_Premium | 435.4 | 2.98 | 329.4 | 391.8 | 974.1 | 1319.6 | 1249.7 | 160.2 | 4.06 | 420162 | 8813 | 14.11 | NORMAL | 1315.904 | #VALUE!
2025-03-29 06:00:00 | Morning (06-14) | Camp_C_DR_Premium | 425.8 | 3.15 | 324.8 | 393.3 | 970.9 | 1333.9 | 1271.8 | 166.3 | 3.99 | 425676 | 8902 | 13.82 | WARNING | 1317.046 | #VALUE!
2025-03-29 07:00:00 | Morning (06-14) | Camp_C_DR_Premium | 431.8 | 3.15 | 324.4 | 381.5 | 955.3 | 1334.3 | 1271.4 | 156.3 | 4.2 | 420072 | 8916 | 13.82 | WARNING | 1317.654 | #VALUE!
2025-03-29 08:00:00 | Morning (06-14) | Camp_C_DR_Premium | 427.7 | 3.23 | 315.1 | 387.6 | 990.3 | 1334 | 1268.8 | 155.7 | 4.03 | 424680 | 8826 | 13.76 | WARNING | 1318.071 | #VALUE!
2025-03-29 09:00:00 | Morning (06-14) | Camp_C_DR_Premium | 428.7 | 3.09 | 324.8 | 373.8 | 955.5 | 1323.7 | 1257.5 | 170.4 | 4.19 | 418618 | 8835 | 14.07 | NORMAL | 1318.042 | #VALUE!
2025-03-29 10:00:00 | Morning (06-14) | Camp_C_DR_Premium | 429.5 | 3 | 332.2 | 374.7 | 971.2 | 1325.9 | 1264.5 | 169.6 | 4.22 | 422707 | 8944 | 13.69 | NORMAL | 1318.054 | #VALUE!
2025-03-29 11:00:00 | Morning (06-14) | Camp_C_DR_Premium | 430.7 | 3 | 315.1 | 382.2 | 967.1 | 1310 | 1248 | 156.8 | 4.32 | 420568 | 8485 | 14.23 | NORMAL | 1318.283 | #VALUE!
2025-03-29 12:00:00 | Morning (06-14) | Camp_C_DR_Premium | 426.3 | 3.2 | 321 | 380.3 | 969.2 | 1314.7 | 1242 | 162.7 | 4.03 | 418796 | 8777 | 14.11 | NORMAL | 1318.7125 | #VALUE!
2025-03-29 13:00:00 | Morning (06-14) | Camp_C_DR_Premium | 425 | 3.05 | 315.3 | 393.4 | 972.3 | 1318.6 | 1257.1 | 153.7 | 4.03 | 423715 | 8777 | 13.95 | NORMAL | 1318.6875 | #VALUE!
2025-03-29 14:00:00 | Evening (14-22) | Camp_C_DR_Premium | 431 | 3.11 | 319.5 | 378.5 | 955.8 | 1323.1 | 1260.6 | 161.3 | 4.06 | 420662 | 8825 | 14.31 | NORMAL | 1318.571 | #VALUE!
2025-03-29 15:00:00 | Evening (14-22) | Camp_C_DR_Premium | 430.6 | 3.07 | 321.6 | 372.3 | 976.1 | 1322.1 | 1253.1 | 159.3 | 4.12 | 428569 | 8741 | 14.05 | NORMAL | 1319.379 | #VALUE!
2025-03-29 16:00:00 | Evening (14-22) | Camp_C_DR_Premium | 432.3 | 3.04 | 321.2 | 382 | 941.5 | 1322.2 | 1256.9 | 160.7 | 4.2 | 424903 | 8927 | 13.56 | NORMAL | 1319.475 | #VALUE!
2025-03-29 17:00:00 | Evening (14-22) | Camp_C_DR_Premium | 428.6 | 3.15 | 322.9 | 383.2 | 993 | 1324.8 | 1266.6 | 158.4 | 4.06 | 423364 | 8883 | 14 | NORMAL | 1319.854 | #VALUE!
2025-03-29 18:00:00 | Evening (14-22) | Camp_C_DR_Premium | 431.6 | 3.08 | 317.8 | 378.7 | 968.7 | 1326.7 | 1255.7 | 163.8 | 4.12 | 426447 | 8797 | 14.35 | NORMAL | 1320.8 | #VALUE!
2025-03-29 19:00:00 | Evening (14-22) | Camp_C_DR_Premium | 428.3 | 3.11 | 323.8 | 374 | 959.4 | 1318.2 | 1250.1 | 157.9 | 4.3 | 421181 | 8786 | 14.05 | NORMAL | 1321.496 | #VALUE!
2025-03-29 20:00:00 | Evening (14-22) | Camp_C_DR_Premium | 424.4 | 3.14 | 311.9 | 384.8 | 954.6 | 1321 | 1248.2 | 160.8 | 4.24 | 420956 | 8679 | 14.17 | NORMAL | 1322.208 | #VALUE!
2025-03-29 21:00:00 | Evening (14-22) | Camp_C_DR_Premium | 431.9 | 2.91 | 332.7 | 384.5 | 969.6 | 1320.5 | 1244.4 | 163.8 | 4.09 | 425594 | 8720 | 14.08 | NORMAL | 1322.308 | #VALUE!
2025-03-29 22:00:00 | Night (22-06) | Camp_C_DR_Premium | 426.9 | 3.17 | 313.9 | 397.1 | 988.9 | 1335.8 | 1278.5 | 160.3 | 4.31 | 426107 | 8743 | 14.38 | WARNING | 1322.95 | #VALUE!
2025-03-29 23:00:00 | Night (22-06) | Camp_C_DR_Premium | 434.5 | 3.1 | 314.1 | 377.8 | 941 | 1331.4 | 1256.8 | 162.4 | 4.14 | 420659 | 8905 | 13.79 | WARNING | 1323.058 | #VALUE!
2025-03-30 00:00:00 | Night (22-06) | Camp_C_DR_Premium | 433.4 | 3 | 317.3 | 365.8 | 937.5 | 1339.4 | 1286.9 | 161.7 | 4.1 | 426047 | 9078 | 13.61 | WARNING | 1323.408 | #VALUE!
2025-03-30 01:00:00 | Night (22-06) | Camp_C_DR_Premium | 431 | 3.1 | 318.9 | 379.4 | 968.2 | 1318.4 | 1256.1 | 159.2 | 4.21 | 428156 | 8701 | 14.27 | NORMAL | 1323.617 | #VALUE!
2025-03-30 02:00:00 | Night (22-06) | Camp_C_DR_Premium | 422.8 | 3.06 | 322.9 | 397.1 | 941.9 | 1326.5 | 1270.2 | 157.9 | 4.06 | 425931 | 8840 | 14.32 | NORMAL | 1323.75 | #VALUE!
2025-03-30 03:00:00 | Night (22-06) | Camp_C_DR_Premium | 431.8 | 3.21 | 320.9 | 378.9 | 963.5 | 1319 | 1256.9 | 160.1 | 4.15 | 425165 | 8591 | 14.32 | NORMAL | 1324.1375 | #VALUE!
2025-03-30 04:00:00 | Night (22-06) | Camp_C_DR_Premium | 428.1 | 3.19 | 321 | 388.9 | 968.9 | 1335 | 1270.7 | 153.9 | 4.31 | 425993 | 9015 | 13.96 | WARNING | 1324.95 | #VALUE!
2025-03-30 05:00:00 | Night (22-06) | Camp_C_DR_Premium | 426.9 | 3.03 | 327.5 | 382.6 | 978.4 | 1328.1 | 1269.2 | 164.5 | 4.16 | 423749 | 8865 | 14.21 | NORMAL | 1325.304 | #VALUE!
2025-03-30 06:00:00 | Morning (06-14) | Camp_C_DR_Premium | 429.8 | 3.14 | 323.9 | 385.8 | 988 | 1339.4 | 1274.9 | 163.5 | 4.11 | 426487 | 9010 | 14 | WARNING | 1325.533 | #VALUE!
2025-03-30 07:00:00 | Morning (06-14) | Camp_C_DR_Premium | 433 | 3.01 | 329.5 | 384.2 | 955.5 | 1340.4 | 1284.2 | 163.8 | 4.28 | 429958 | 9152 | 13.86 | WARNING | 1325.7875 | #VALUE!
2025-03-30 08:00:00 | Morning (06-14) | Camp_C_DR_Premium | 424.7 | 3.26 | 329.9 | 381.1 | 954.7 | 1333.5 | 1266.8 | 164 | 4.25 | 424047 | 8768 | 14.08 | WARNING | 1325.767 | #VALUE!
2025-03-30 09:00:00 | Morning (06-14) | Camp_C_DR_Premium | 427.9 | 3.11 | 315.3 | 382.7 | 975.2 | 1333.7 | 1264 | 156.4 | 4.16 | 428030 | 8953 | 13.71 | WARNING | 1326.183 | #VALUE!
2025-03-30 10:00:00 | Morning (06-14) | Camp_C_DR_Premium | 431.2 | 3.22 | 324.3 | 372.6 | 968.5 | 1344.5 | 1271.8 | 162.2 | 4.2 | 428346 | 9057 | 14.04 | WARNING | 1326.958 | #VALUE!
2025-03-30 11:00:00 | Morning (06-14) | Camp_C_DR_Premium | 430.3 | 3.2 | 322 | 381.2 | 957.4 | 1312.7 | 1249.4 | 172.1 | 4.27 | 424690 | 8603 | 14.06 | NORMAL | 1327.071 | #VALUE!
2025-03-30 12:00:00 | Morning (06-14) | Camp_C_DR_Premium | 433.9 | 3.26 | 331.3 | 388.8 | 965.1 | 1327.9 | 1258.4 | 154.3 | 4.14 | 425196 | 8800 | 13.59 | NORMAL | 1327.621 | #VALUE!
2025-03-30 13:00:00 | Morning (06-14) | Camp_C_DR_Premium | 429.9 | 3.07 | 314.9 | 380 | 960.1 | 1320.3 | 1260.9 | 151.8 | 3.94 | 423666 | 8755 | 14.1 | NORMAL | 1327.692 | #VALUE!
2025-03-30 14:00:00 | Evening (14-22) | Camp_C_DR_Premium | 427.8 | 3.03 | 321.6 | 379.1 | 981.9 | 1321.7 | 1256.4 | 173.5 | 4.12 | 425853 | 8838 | 14.11 | NORMAL | 1327.633 | #VALUE!
2025-03-30 15:00:00 | Evening (14-22) | Camp_C_DR_Premium | 431.2 | 3.12 | 321.9 | 377.7 | 966.6 | 1339.8 | 1282.1 | 162.4 | 4.31 | 424122 | 8946 | 14.08 | WARNING | 1328.371 | #VALUE!
2025-03-30 16:00:00 | Evening (14-22) | Camp_C_DR_Premium | 435.9 | 3.04 | 318.2 | 396.7 | 963.3 | 1337.5 | 1273.7 | 162 | 4.2 | 430049 | 9113 | 13.45 | WARNING | 1329.008 | #VALUE!
2025-03-30 17:00:00 | Evening (14-22) | Camp_C_DR_Premium | 428.6 | 3.17 | 320.2 | 377.8 | 974 | 1331.4 | 1263.7 | 161.7 | 4.04 | 422518 | 8892 | 13.89 | WARNING | 1329.283 | #VALUE!
2025-03-30 18:00:00 | Evening (14-22) | Camp_C_DR_Premium | 426.1 | 3.04 | 314.5 | 384.4 | 938.2 | 1314.3 | 1238.1 | 162.7 | 3.91 | 422685 | 8868 | 14.32 | NORMAL | 1328.767 | #VALUE!
2025-03-30 19:00:00 | Evening (14-22) | Camp_C_DR_Premium | 422.8 | 3.12 | 315 | 372.9 | 960.5 | 1332.4 | 1271 | 157.1 | 4.19 | 417979 | 8798 | 13.76 | WARNING | 1329.358 | #VALUE!
2025-03-30 20:00:00 | Evening (14-22) | Camp_C_DR_Premium | 430.3 | 3.08 | 320.2 | 380.2 | 962.5 | 1327.2 | 1263.1 | 159.3 | 4.23 | 427787 | 8760 | 13.98 | NORMAL | 1329.617 | #VALUE!
2025-03-30 21:00:00 | Evening (14-22) | Camp_C_DR_Premium | 434.6 | 3.01 | 332.2 | 372.4 | 958.5 | 1315.9 | 1264 | 158.4 | 4.16 | 421564 | 8702 | 13.96 | NORMAL | 1329.425 | #VALUE!
2025-03-30 22:00:00 | Night (22-06) | Camp_C_DR_Premium | 429.5 | 2.82 | 322 | 382.3 | 975.7 | 1334.8 | 1268.7 | 165.2 | 3.98 | 428950 | 8849 | 13.62 | WARNING | 1329.383 | #VALUE!
2025-03-30 23:00:00 | Night (22-06) | Camp_C_DR_Premium | 429.3 | 3.21 | 323.1 | 393.1 | 955 | 1333.6 | 1264.7 | 162.4 | 4.23 | 428363 | 8933 | 13.67 | WARNING | 1329.475 | #VALUE!

## Fact_QC_Samples
Sample_ID | Sample_Timestamp | Feed_Fe_pct | Feed_FeO_pct | Feed_SiO2_pct | Feed_Al2O3_pct | Feed_CaO_pct | Feed_MgO_pct | Basicity_B2 | Basicity_B4 | Blaine_cm2g | Green_Moisture_pct | CCS_Mean_daN | CCS_StdDev_daN | CCS_Min_daN | ISO_Tumble_pct | Abrasion_Index_pct | Porosity_pct | Pellets_FeO_pct | Black_Core_pct | Process_Link_Timestamp | Linked_Temp_Firing_C | Linked_O2_Firing_pct | Linked_Bed_Height_mm | Linked_Pallet_Speed_mpm
QC-0001 | 2025-03-01 02:00:00 | 67.127 | 0.38 | 3.958 | 0.654 | 3.3 | 0.673 | 0.8336 | 0.8614 | 1671.5 | 9.26 | 318.1 | 27.1 | 272.9 | 92.99 | 5.01 | 24.91 | 0.636 | 1.21 | 2025-03-01 00:00:00 | 1294.6 | 14.36 | 421.2 | 3.12
QC-0002 | 2025-03-01 06:00:00 | 67.241 | 0.368 | 3.519 | 0.588 | 3.06 | 0.775 | 0.8695 | 0.9337 | 1719.2 | 9.27 | 305.3 | 27.1 | 239.2 | 93.5 | 6.15 | 22.52 | 0.586 | 1.48 | 2025-03-01 04:00:00 | 1306.9 | 14.46 | 422.7 | 3.21
QC-0003 | 2025-03-01 10:00:00 | 67.249 | 0.269 | 3.779 | 0.538 | 3.293 | 0.492 | 0.8714 | 0.8767 | 1689.9 | 9.29 | 306.6 | 21.8 | 256.3 | 92.74 | 5.36 | 25.67 | 0.608 | 2.13 | 2025-03-01 08:00:00 | 1320.7 | 14.01 | 414.7 | 3.12
QC-0004 | 2025-03-01 14:00:00 | 67.457 | 0.388 | 3.746 | 0.54 | 3.378 | 0.684 | 0.9017 | 0.9476 | 1658.5 | 9.44 | 311.5 | 31.8 | 256.7 | 92.61 | 5.68 | 23.13 | 0.431 | 0.33 | 2025-03-01 12:00:00 | 1309 | 14.56 | 416.7 | 3.17
QC-0005 | 2025-03-01 18:00:00 | 67.22 | 0.421 | 3.714 | 0.518 | 3.211 | 0.612 | 0.8646 | 0.9035 | 1631.9 | 9.45 | 304.7 | 21 | 239.4 | 91.86 | 6.19 | 24.07 | 0.815 | 1.86 | 2025-03-01 16:00:00 | 1302 | 14.33 | 418.5 | 3.32
QC-0006 | 2025-03-01 22:00:00 | 67.347 | 0.279 | 3.926 | 0.629 | 3.487 | 0.667 | 0.8881 | 0.912 | 1678.5 | 9.18 | 314.1 | 33 | 252.9 | 93.11 | 5.49 | 25.13 | 0.634 | 0.68 | 2025-03-01 20:00:00 | 1295.6 | 14.36 | 416.5 | 3.19
QC-0007 | 2025-03-02 02:00:00 | 67.281 | 0.434 | 3.525 | 0.472 | 2.888 | 0.658 | 0.8193 | 0.8871 | 1678.1 | 8.49 | 296.2 | 30.5 | 245.9 | 92.77 | 5.79 | 23.85 | 0.666 | 1.95 | 2025-03-02 00:00:00 | 1289.5 | 14.55 | 418.8 | 3.19
QC-0008 | 2025-03-02 06:00:00 | 67.509 | 0.309 | 3.676 | 0.635 | 3.344 | 0.724 | 0.9097 | 0.9435 | 1697.8 | 9.22 | 305.7 | 30.8 | 249 | 91.03 | 4.96 | 24.59 | 0.542 | 1.12 | 2025-03-02 04:00:00 | 1316.4 | 14.25 | 417.3 | 3.22
QC-0009 | 2025-03-02 10:00:00 | 67.296 | 0.346 | 3.911 | 0.481 | 3.456 | 0.744 | 0.8835 | 0.9562 | 1690.3 | 8.34 | 319.7 | 21.5 | 263.2 | 94.07 | 5.91 | 24.72 | 0.711 | 1.78 | 2025-03-02 08:00:00 | 1303.1 | 14.14 | 413.6 | 3.14
QC-0010 | 2025-03-02 14:00:00 | 67.3 | 0.419 | 3.863 | 0.56 | 3.521 | 0.83 | 0.9114 | 0.9837 | 1657.3 | 9.31 | 317.7 | 33.7 | 254.5 | 93.2 | 5.63 | 25.56 | 0.606 | 0.87 | 2025-03-02 12:00:00 | 1302.7 | 14.47 | 419.5 | 3.05
QC-0011 | 2025-03-02 18:00:00 | 67.101 | 0.456 | 3.706 | 0.663 | 3.314 | 0.754 | 0.8943 | 0.9311 | 1674.3 | 8.75 | 311.1 | 25.9 | 235.7 | 91.66 | 5.67 | 24.56 | 0.471 | 1.79 | 2025-03-02 16:00:00 | 1306.6 | 14.12 | 420.9 | 3.31
QC-0012 | 2025-03-02 22:00:00 | 66.944 | 0.343 | 3.926 | 0.443 | 3.287 | 0.775 | 0.8374 | 0.9298 | 1773 | 8.78 | 296.4 | 29.1 | 253.9 | 91.43 | 6.18 | 23.76 | 0.649 | 1.26 | 2025-03-02 20:00:00 | 1311.5 | 14.12 | 421 | 3.33
QC-0013 | 2025-03-03 02:00:00 | 67.524 | 0.373 | 4.033 | 0.616 | 3.306 | 0.708 | 0.8198 | 0.8634 | 1760.2 | 9.23 | 294 | 22.4 | 233.3 | 90.71 | 6.61 | 24.58 | 0.607 | 2.56 | 2025-03-03 00:00:00 | 1302 | 14.08 | 425.3 | 3.3
QC-0014 | 2025-03-03 06:00:00 | 67.507 | 0.349 | 3.883 | 0.527 | 3.622 | 0.628 | 0.9327 | 0.9637 | 1738.1 | 8.95 | 288.7 | 29.2 | 248.1 | 91.57 | 5.59 | 25.18 | 0.855 | 2.07 | 2025-03-03 04:00:00 | 1295.1 | 14.21 | 421.9 | 3.16
QC-0015 | 2025-03-03 10:00:00 | 67.546 | 0.289 | 3.716 | 0.502 | 3.263 | 0.68 | 0.8781 | 0.9348 | 1712.1 | 9.6 | 300.8 | 26.3 | 247.6 | 92.59 | 6.07 | 24.42 | 0.58 | 2.16 | 2025-03-03 08:00:00 | 1317.4 | 13.78 | 417.1 | 3.09
QC-0016 | 2025-03-03 14:00:00 | 67.664 | 0.298 | 4.028 | 0.603 | 3.534 | 0.824 | 0.8773 | 0.9409 | 1580.8 | 8.7 | 310.8 | 19 | 249.6 | 93.06 | 5.05 | 23.91 | 0.808 | 1.52 | 2025-03-03 12:00:00 | 1321.7 | 13.96 | 419.6 | 3.29
QC-0017 | 2025-03-03 18:00:00 | 67.318 | 0.384 | 3.57 | 0.581 | 3.126 | 0.805 | 0.8755 | 0.947 | 1666 | 8.79 | 306.8 | 22.3 | 246.9 | 91.87 | 5.63 | 24.82 | 0.729 | 1.84 | 2025-03-03 16:00:00 | 1316.7 | 13.71 | 414.9 | 3.33
QC-0018 | 2025-03-03 22:00:00 | 67.555 | 0.33 | 3.676 | 0.603 | 3.135 | 0.607 | 0.853 | 0.8745 | 1748.5 | 8.64 | 285 | 26.7 | 202.8 | 90.68 | 6.77 | 26.31 | 0.788 | 0.81 | 2025-03-03 20:00:00 | 1316.6 | 14.01 | 418.4 | 3.22
QC-0019 | 2025-03-04 02:00:00 | 67.41 | 0.428 | 3.399 | 0.528 | 3.106 | 0.687 | 0.9139 | 0.9659 | 1592.2 | 9.34 | 316.5 | 26.3 | 252.3 | 93.26 | 5.36 | 24.52 | 0.477 | 0.55 | 2025-03-04 00:00:00 | 1307.4 | 13.82 | 417.2 | 3.27
QC-0020 | 2025-03-04 06:00:00 | 67.279 | 0.332 | 3.521 | 0.663 | 3.065 | 0.8 | 0.8705 | 0.9238 | 1606.6 | 9.19 | 296.1 | 33.6 | 227.5 | 90.31 | 5.6 | 22.55 | 0.634 | 1.02 | 2025-03-04 04:00:00 | 1314.6 | 13.91 | 422.2 | 3.15
QC-0021 | 2025-03-04 10:00:00 | 67.482 | 0.372 | 3.883 | 0.562 | 3.438 | 0.548 | 0.8853 | 0.8967 | 1637.4 | 8.47 | 281.7 | 25.2 | 211.3 | 91.92 | 5.49 | 23.83 | 0.537 | 1.95 | 2025-03-04 08:00:00 | 1298.5 | 14.22 | 426.5 | 3.21
QC-0022 | 2025-03-04 14:00:00 | 67.222 | 0.283 | 3.512 | 0.636 | 3.101 | 0.728 | 0.8829 | 0.923 | 1605.5 | 9.43 | 277.7 | 20.3 | 227.8 | 90.75 | 6.46 | 27.6 | 0.725 | 1.04 | 2025-03-04 12:00:00 | 1291.8 | 14.47 | 423 | 3.23
QC-0023 | 2025-03-04 18:00:00 | 67.074 | 0.312 | 4.067 | 0.538 | 3.586 | 0.688 | 0.8818 | 0.9281 | 1706.8 | 9.15 | 296.1 | 29.1 | 220.3 | 92.36 | 5.93 | 26.9 | 0.665 | 1.77 | 2025-03-04 16:00:00 | 1312.2 | 14.3 | 420.6 | 3.23
QC-0024 | 2025-03-04 22:00:00 | 66.884 | 0.456 | 4.233 | 0.636 | 3.802 | 0.814 | 0.8981 | 0.948 | 1769.1 | 8.82 | 298.6 | 24.9 | 227.5 | 92.59 | 7.25 | 24.93 | 0.715 | 1.73 | 2025-03-04 20:00:00 | 1306.4 | 14.15 | 415.6 | 3.26
QC-0025 | 2025-03-05 02:00:00 | 67.303 | 0.294 | 3.875 | 0.506 | 3.378 | 0.616 | 0.8716 | 0.9116 | 1709.4 | 8.97 | 310.4 | 30.6 | 245.2 | 93.36 | 5.35 | 26.71 | 0.577 | 1.59 | 2025-03-05 00:00:00 | 1314 | 13.71 | 421.1 | 3.16
QC-0026 | 2025-03-05 06:00:00 | 67.381 | 0.296 | 3.965 | 0.604 | 3.323 | 0.841 | 0.8379 | 0.9112 | 1507.7 | 9.24 | 293.8 | 24.9 | 226.3 | 91.23 | 5.77 | 24.89 | 0.618 | 1.02 | 2025-03-05 04:00:00 | 1299.5 | 14 | 414.7 | 3.16
QC-0027 | 2025-03-05 10:00:00 | 67.07 | 0.315 | 3.749 | 0.662 | 3.334 | 0.688 | 0.8892 | 0.9117 | 1569.2 | 8.66 | 287.4 | 24.8 | 233.4 | 92.24 | 5.91 | 22.7 | 0.699 | 1.94 | 2025-03-05 08:00:00 | 1306.5 | 13.85 | 419.3 | 3.08
QC-0028 | 2025-03-05 14:00:00 | 67.018 | 0.36 | 3.791 | 0.637 | 3.26 | 0.757 | 0.86 | 0.907 | 1707.3 | 9.24 | 308.3 | 30.3 | 248.9 | 93.23 | 5.26 | 24.75 | 0.688 | 0.64 | 2025-03-05 12:00:00 | 1283.3 | 14.76 | 413.7 | 3.15
QC-0029 | 2025-03-05 18:00:00 | 66.766 | 0.374 | 3.562 | 0.358 | 3.053 | 0.714 | 0.8569 | 0.9608 | 1637.9 | 9.23 | 304 | 29.4 | 252.5 | 91.57 | 5.55 | 24 | 0.733 | 1.02 | 2025-03-05 16:00:00 | 1295.1 | 14.18 | 415.9 | 3.38
QC-0030 | 2025-03-05 22:00:00 | 66.978 | 0.344 | 3.915 | 0.489 | 3.406 | 0.706 | 0.8701 | 0.9338 | 1559.6 | 9.25 | 312.1 | 29.4 | 263.4 | 92.72 | 5.64 | 25.39 | 0.476 | 1.48 | 2025-03-05 20:00:00 | 1294.1 | 14.15 | 417.8 | 3.24
QC-0031 | 2025-03-06 02:00:00 | 67.244 | 0.378 | 3.817 | 0.539 | 3.401 | 0.633 | 0.8911 | 0.9262 | 1687.2 | 9.57 | 317 | 31.9 | 258.4 | 93.18 | 5.15 | 24.47 | 0.8 | 0.78 | 2025-03-06 00:00:00 | 1301.1 | 14.35 | 417.3 | 3.23
QC-0032 | 2025-03-06 06:00:00 | 67.245 | 0.342 | 3.733 | 0.618 | 3.179 | 0.794 | 0.8517 | 0.9132 | 1647 | 9.76 | 297.2 | 31 | 232.2 | 92.63 | 6.56 | 25.42 | 0.71 | 2.17 | 2025-03-06 04:00:00 | 1293.5 | 13.9 | 421.3 | 3.21
QC-0033 | 2025-03-06 10:00:00 | 67.393 | 0.334 | 3.661 | 0.497 | 3.159 | 0.765 | 0.863 | 0.944 | 1644.6 | 8.55 | 304.9 | 21.4 | 238.4 | 91.51 | 5.76 | 23.16 | 0.646 | 0.6 | 2025-03-06 08:00:00 | 1308.8 | 14.09 | 423 | 3.07
QC-0034 | 2025-03-06 14:00:00 | 66.993 | 0.333 | 3.627 | 0.531 | 3.145 | 0.864 | 0.8671 | 0.9641 | 1754.5 | 8.19 | 313.2 | 31.8 | 242.9 | 91.55 | 6.05 | 25.5 | 0.665 | 0.88 | 2025-03-06 12:00:00 | 1295.1 | 14.32 | 419.5 | 3.07
QC-0035 | 2025-03-06 18:00:00 | 66.998 | 0.363 | 3.827 | 0.52 | 3.364 | 0.687 | 0.8791 | 0.9321 | 1664.8 | 8.88 | 306.7 | 28.7 | 236.1 | 90.73 | 5.77 | 23.62 | 0.519 | 0.57 | 2025-03-06 16:00:00 | 1303.4 | 14.56 | 420.6 | 3.2
QC-0036 | 2025-03-06 22:00:00 | 67.036 | 0.36 | 3.801 | 0.599 | 3.329 | 0.777 | 0.8757 | 0.9331 | 1719.9 | 8.57 | 303.6 | 26.4 | 213.1 | 93.2 | 5.5 | 26.16 | 0.693 | 1.04 | 2025-03-06 20:00:00 | 1301.1 | 13.85 | 414 | 3.12
QC-0037 | 2025-03-07 02:00:00 | 67.378 | 0.346 | 3.913 | 0.59 | 3.318 | 0.646 | 0.8478 | 0.8801 | 1575.2 | 8.9 | 287.5 | 36.4 | 242 | 91.36 | 5.63 | 25.42 | 0.688 | 1.87 | 2025-03-07 00:00:00 | 1288.5 | 14.42 | 420.3 | 3.2
QC-0038 | 2025-03-07 06:00:00 | 67.13 | 0.376 | 3.793 | 0.546 | 3.254 | 0.704 | 0.8578 | 0.9123 | 1751.7 | 9.05 | 298 | 21.6 | 232.6 | 93.15 | 5.86 | 24.53 | 0.5 | 1.38 | 2025-03-07 04:00:00 | 1304.9 | 13.65 | 414.6 | 3.22
QC-0039 | 2025-03-07 10:00:00 | 67.244 | 0.309 | 3.792 | 0.488 | 3.337 | 0.781 | 0.8799 | 0.9621 | 1570.6 | 8.64 | 313.1 | 23.3 | 240.7 | 91.87 | 5.73 | 22.98 | 0.702 | 1.23 | 2025-03-07 08:00:00 | 1303 | 14.14 | 416.5 | 3.25
QC-0040 | 2025-03-07 14:00:00 | 67.109 | 0.341 | 3.788 | 0.512 | 3.321 | 0.723 | 0.8766 | 0.9404 | 1595.2 | 9.12 | 313 | 27.7 | 241.9 | 93.24 | 4.54 | 22.88 | 0.493 | 1.06 | 2025-03-07 12:00:00 | 1316.7 | 14.11 | 417.5 | 3.1
QC-0041 | 2025-03-07 18:00:00 | 67.569 | 0.48 | 3.944 | 0.438 | 3.419 | 0.607 | 0.867 | 0.9189 | 1725.9 | 9.2 | 299 | 27.6 | 245.2 | 90.49 | 5.83 | 24.08 | 0.702 | 0.85 | 2025-03-07 16:00:00 | 1290.1 | 14.36 | 415.6 | 3.28
QC-0042 | 2025-03-07 22:00:00 | 67.153 | 0.36 | 3.642 | 0.525 | 3.093 | 0.744 | 0.8493 | 0.9209 | 1637.1 | 8.97 | 304.6 | 24.6 | 250.1 | 91.99 | 5.75 | 24.02 | 0.54 | 1.35 | 2025-03-07 20:00:00 | 1314.2 | 14.03 | 418.3 | 3.26
QC-0043 | 2025-03-08 02:00:00 | 67.089 | 0.373 | 3.615 | 0.524 | 3.057 | 0.694 | 0.8455 | 0.9063 | 1656.9 | 8.94 | 286.1 | 30 | 219.8 | 92.5 | 6.31 | 28 | 0.659 | 0.86 | 2025-03-08 00:00:00 | 1298.7 | 13.51 | 419.9 | 3.15
QC-0044 | 2025-03-08 06:00:00 | 67.051 | 0.374 | 3.766 | 0.534 | 3.402 | 0.734 | 0.9033 | 0.9618 | 1668.7 | 9.65 | 307 | 27.4 | 252.6 | 92.46 | 5.47 | 24.87 | 0.782 | 1.76 | 2025-03-08 04:00:00 | 1307.8 | 13.8 | 418.8 | 3.19
QC-0045 | 2025-03-08 10:00:00 | 67.411 | 0.258 | 3.869 | 0.546 | 3.673 | 0.695 | 0.9492 | 0.9893 | 1623.9 | 9.14 | 306 | 23.6 | 242 | 92.93 | 5.1 | 26.6 | 0.511 | 1.14 | 2025-03-08 08:00:00 | 1311.2 | 14.19 | 423.6 | 3.22
QC-0046 | 2025-03-08 14:00:00 | 66.972 | 0.258 | 3.475 | 0.536 | 3.21 | 0.595 | 0.9237 | 0.9484 | 1706.9 | 8.94 | 304.9 | 26.2 | 237.5 | 92.78 | 5.94 | 22.92 | 0.883 | 0.93 | 2025-03-08 12:00:00 | 1317.8 | 13.84 | 417.9 | 3.12
QC-0047 | 2025-03-08 18:00:00 | 67.644 | 0.28 | 3.651 | 0.53 | 3.288 | 0.702 | 0.9005 | 0.9541 | 1630.7 | 9.1 | 297.4 | 25.3 | 238.1 | 91.22 | 6.08 | 22.64 | 0.491 | 1.3 | 2025-03-08 16:00:00 | 1319.4 | 13.7 | 422.4 | 3.17
QC-0048 | 2025-03-08 22:00:00 | 67.178 | 0.363 | 3.659 | 0.496 | 3.319 | 0.689 | 0.9071 | 0.9645 | 1586.9 | 8.78 | 295.4 | 24.7 | 225.8 | 92.08 | 5.86 | 23.05 | 0.834 | 1.72 | 2025-03-08 20:00:00 | 1299.6 | 14.09 | 421.3 | 3.22
QC-0049 | 2025-03-09 02:00:00 | 67.332 | 0.325 | 4.175 | 0.625 | 3.741 | 0.825 | 0.8961 | 0.9512 | 1657.3 | 9.56 | 321.6 | 21.3 | 274.7 | 91.88 | 5.12 | 24.76 | 0.661 | 1.44 | 2025-03-09 00:00:00 | 1312.1 | 14.13 | 421.5 | 3.16
QC-0050 | 2025-03-09 06:00:00 | 67.052 | 0.418 | 3.503 | 0.589 | 3.099 | 0.637 | 0.8848 | 0.9131 | 1662.6 | 8.74 | 302.8 | 24.6 | 253.3 | 91.68 | 6.07 | 23.82 | 0.917 | 1.63 | 2025-03-09 04:00:00 | 1316.6 | 14.19 | 419.9 | 3.22
QC-0051 | 2025-03-09 10:00:00 | 67.197 | 0.394 | 3.628 | 0.492 | 3.076 | 0.75 | 0.8478 | 0.9284 | 1561.2 | 9.13 | 321 | 31.3 | 271.6 | 92.43 | 4.91 | 22.47 | 0.697 | 0.84 | 2025-03-09 08:00:00 | 1301.2 | 14.67 | 418.2 | 3.28
QC-0052 | 2025-03-09 14:00:00 | 67.193 | 0.339 | 4.129 | 0.549 | 3.605 | 0.795 | 0.8731 | 0.9404 | 1751.9 | 9.19 | 302.7 | 17 | 237.4 | 92.12 | 5.68 | 24.43 | 0.879 | 1.6 | 2025-03-09 12:00:00 | 1304.6 | 13.85 | 423.1 | 3.27
QC-0053 | 2025-03-09 18:00:00 | 67.409 | 0.336 | 3.696 | 0.528 | 3.317 | 0.757 | 0.8973 | 0.9644 | 1674.9 | 8.96 | 295.3 | 22.9 | 228.9 | 91.76 | 6.48 | 24.79 | 0.482 | 1.39 | 2025-03-09 16:00:00 | 1309.9 | 14.05 | 419.5 | 3.02
QC-0054 | 2025-03-09 22:00:00 | 67.062 | 0.304 | 3.779 | 0.589 | 3.366 | 0.908 | 0.8907 | 0.9786 | 1680 | 8.92 | 292 | 23.7 | 227.7 | 92.48 | 7.11 | 23.99 | 0.767 | 1.89 | 2025-03-09 20:00:00 | 1311.9 | 13.95 | 419.8 | 3.16
QC-0055 | 2025-03-10 02:00:00 | 67.109 | 0.342 | 3.716 | 0.525 | 3.202 | 0.767 | 0.8616 | 0.9358 | 1509.6 | 9.13 | 292 | 26 | 245.9 | 92.12 | 5.89 | 22.99 | 0.777 | 1.44 | 2025-03-10 00:00:00 | 1313.5 | 14.13 | 421.9 | 3.26
QC-0056 | 2025-03-10 06:00:00 | 67.348 | 0.407 | 3.966 | 0.432 | 3.443 | 0.701 | 0.868 | 0.9421 | 1721.7 | 9.53 | 297.2 | 30 | 247.6 | 91.93 | 6.33 | 24.5 | 0.829 | 1.26 | 2025-03-10 04:00:00 | 1313.2 | 13.7 | 422.4 | 3.19
QC-0057 | 2025-03-10 10:00:00 | 67.304 | 0.308 | 3.789 | 0.553 | 3.268 | 0.761 | 0.8625 | 0.9278 | 1678.1 | 8.99 | 301.5 | 20.2 | 241.6 | 92.67 | 5.89 | 24.54 | 0.853 | 1.49 | 2025-03-10 08:00:00 | 1311.1 | 13.84 | 425.1 | 3.05
QC-0058 | 2025-03-10 14:00:00 | 67.163 | 0.444 | 3.972 | 0.594 | 3.594 | 0.809 | 0.9048 | 0.9643 | 1593.7 | 9.29 | 319.7 | 29.5 | 262.4 | 93.03 | 5.33 | 24.47 | 0.836 | 1.92 | 2025-03-10 12:00:00 | 1315.2 | 13.84 | 416.2 | 3.18
QC-0059 | 2025-03-10 18:00:00 | 66.601 | 0.406 | 3.838 | 0.553 | 3.368 | 0.758 | 0.8775 | 0.9395 | 1692.3 | 9.44 | 304.1 | 27 | 254.5 | 91.47 | 5.61 | 26.98 | 0.741 | 2.12 | 2025-03-10 16:00:00 | 1302.3 | 14.24 | 421.5 | 3.21
QC-0060 | 2025-03-10 22:00:00 | 67.311 | 0.316 | 3.6 | 0.582 | 3.132 | 0.721 | 0.87 | 0.9214 | 1730.7 | 8.78 | 314.2 | 33.5 | 258.4 | 93.28 | 6.43 | 23.93 | 0.749 | 0.78 | 2025-03-10 20:00:00 | 1307 | 14.26 | 423.9 | 3.12
QC-0061 | 2025-03-11 02:00:00 | 65.791 | 0.424 | 3.78 | 0.592 | 4.351 | 0.788 | 1.1511 | 1.1754 | 1788.6 | 9.02 | 305.9 | 30.8 | 227.7 | 91.52 | 4.94 | 25.41 | 0.606 | 0.58 | 2025-03-11 00:00:00 | 1290.2 | 14.48 | 401.2 | 3.47
QC-0062 | 2025-03-11 06:00:00 | 65.96 | 0.375 | 4.199 | 0.794 | 4.816 | 0.821 | 1.1468 | 1.1289 | 1691.1 | 9.48 | 318.7 | 24 | 255.1 | 91.36 | 5.28 | 24.6 | 0.672 | 0.39 | 2025-03-11 04:00:00 | 1298.8 | 14.06 | 394.6 | 3.38
QC-0063 | 2025-03-11 10:00:00 | 65.671 | 0.495 | 4.414 | 0.655 | 5.182 | 0.803 | 1.1741 | 1.1809 | 1805.9 | 8.98 | 305.1 | 32.6 | 254.1 | 92.78 | 5.77 | 26.46 | 0.615 | 0.9 | 2025-03-11 08:00:00 | 1301.8 | 14.56 | 396.9 | 3.39
QC-0064 | 2025-03-11 14:00:00 | 65.985 | 0.249 | 4.264 | 0.608 | 4.913 | 0.664 | 1.1521 | 1.1447 | 1699.7 | 9.04 | 308.7 | 28.8 | 256.8 | 91.87 | 4.76 | 26 | 0.797 | 0 | 2025-03-11 12:00:00 | 1287.2 | 14.34 | 399.3 | 3.4
QC-0065 | 2025-03-11 18:00:00 | 65.522 | 0.424 | 4.346 | 0.588 | 5.025 | 0.579 | 1.1564 | 1.136 | 1931.8 | 8.87 | 303.6 | 21 | 242.5 | 91.95 | 6.03 | 28.2 | 0.618 | 0.31 | 2025-03-11 16:00:00 | 1266.8 | 14.37 | 393.7 | 3.46
QC-0066 | 2025-03-11 22:00:00 | 65.998 | 0.237 | 4.527 | 0.688 | 5.272 | 0.624 | 1.1647 | 1.1308 | 1673.7 | 8.88 | 320.7 | 29.9 | 263.6 | 94.37 | 5.09 | 25.26 | 0.782 | 0.6 | 2025-03-11 20:00:00 | 1284.1 | 14.12 | 401.3 | 3.41
QC-0067 | 2025-03-12 02:00:00 | 65.757 | 0.165 | 4.513 | 0.741 | 5.338 | 0.761 | 1.1829 | 1.1608 | 1851.6 | 9.36 | 317 | 19.5 | 244.8 | 92.59 | 5.6 | 25.5 | 0.671 | 0 | 2025-03-12 00:00:00 | 1282.5 | 14.4 | 396.3 | 3.3
QC-0068 | 2025-03-12 06:00:00 | 65.397 | 0.252 | 4.161 | 0.635 | 4.889 | 0.628 | 1.175 | 1.1505 | 1772.1 | 9.04 | 310.8 | 27.9 | 252.9 | 93.04 | 5.75 | 26.24 | 0.617 | 1.1 | 2025-03-12 04:00:00 | 1285.5 | 14.41 | 394.7 | 3.5
QC-0069 | 2025-03-12 10:00:00 | 65.928 | 0.338 | 4.332 | 0.511 | 5.018 | 0.577 | 1.1582 | 1.1553 | 1781.3 | 9.26 | 314.2 | 19.5 | 249.7 | 92.5 | 5.82 | 25.18 | 0.73 | 0 | 2025-03-12 08:00:00 | 1277.6 | 14.32 | 398 | 3.43
QC-0070 | 2025-03-12 14:00:00 | 65.826 | 0.248 | 4.241 | 0.521 | 4.769 | 0.666 | 1.1246 | 1.1414 | 1816.4 | 9.22 | 298.5 | 25.2 | 232.6 | 92.16 | 5.71 | 27.5 | 0.71 | 0.19 | 2025-03-12 12:00:00 | 1274.6 | 14.62 | 399.3 | 3.41
QC-0071 | 2025-03-12 18:00:00 | 65.724 | 0.327 | 4.752 | 0.539 | 5.37 | 0.71 | 1.13 | 1.1491 | 1834.9 | 8.97 | 298.5 | 25.5 | 223.5 | 91.92 | 5.65 | 27.25 | 0.736 | 0 | 2025-03-12 16:00:00 | 1265.7 | 14.17 | 399.8 | 3.22
QC-0072 | 2025-03-12 22:00:00 | 65.759 | 0.429 | 3.89 | 0.652 | 4.587 | 0.664 | 1.1792 | 1.1561 | 1713.5 | 9.1 | 312.5 | 29 | 270.9 | 93.12 | 5.18 | 26.41 | 0.667 | 0.08 | 2025-03-12 20:00:00 | 1272.7 | 14.76 | 402 | 3.4
QC-0073 | 2025-03-13 02:00:00 | 65.94 | 0.381 | 4.239 | 0.629 | 4.925 | 0.569 | 1.1619 | 1.1286 | 1787.6 | 8.55 | 292.3 | 27.9 | 241.2 | 92.39 | 5.2 | 28.2 | 0.857 | 0.32 | 2025-03-13 00:00:00 | 1267.5 | 13.91 | 400.9 | 3.32
QC-0074 | 2025-03-13 06:00:00 | 65.852 | 0.473 | 4.012 | 0.496 | 4.805 | 0.648 | 1.1976 | 1.2096 | 1738.5 | 9.04 | 319.1 | 22.8 | 271.3 | 93.29 | 5.1 | 26.65 | 0.555 | 0.37 | 2025-03-13 04:00:00 | 1273.8 | 14.34 | 400.6 | 3.53
QC-0075 | 2025-03-13 10:00:00 | 66.136 | 0.348 | 4.214 | 0.656 | 4.875 | 0.877 | 1.157 | 1.1811 | 1744.3 | 8.73 | 307.8 | 21.2 | 256.4 | 91.41 | 5.57 | 26.03 | 0.823 | 0.71 | 2025-03-13 08:00:00 | 1285.4 | 14.42 | 404.1 | 3.26
QC-0076 | 2025-03-13 14:00:00 | 65.585 | 0.376 | 4.13 | 0.578 | 4.835 | 0.74 | 1.1707 | 1.1841 | 1673 | 9.17 | 321.4 | 23.2 | 248.3 | 93.43 | 5.4 | 24.69 | 0.948 | 1.78 | 2025-03-13 12:00:00 | 1285.2 | 14.09 | 403.9 | 3.59
QC-0077 | 2025-03-13 18:00:00 | 65.743 | 0.389 | 4.43 | 0.62 | 4.985 | 0.73 | 1.1253 | 1.1317 | 1810.2 | 9.17 | 307.4 | 21.2 | 259.8 | 91.34 | 5.25 | 26.73 | 0.698 | 1.02 | 2025-03-13 16:00:00 | 1281.3 | 14.47 | 405.5 | 3.4
QC-0078 | 2025-03-13 22:00:00 | 65.701 | 0.42 | 4.251 | 0.614 | 4.893 | 0.549 | 1.151 | 1.1186 | 1769.2 | 9.39 | 318.6 | 29.5 | 274 | 91.55 | 5.42 | 27.53 | 0.849 | 0 | 2025-03-13 20:00:00 | 1268.9 | 14.67 | 397.2 | 3.39
QC-0079 | 2025-03-14 02:00:00 | 65.915 | 0.336 | 4.15 | 0.659 | 4.806 | 0.806 | 1.1579 | 1.1668 | 1763.3 | 9 | 304.8 | 18.4 | 255.8 | 92.04 | 5.52 | 26.74 | 0.851 | 1.55 | 2025-03-14 00:00:00 | 1290.4 | 14.19 | 411.2 | 3.37
QC-0080 | 2025-03-14 06:00:00 | 65.8 | 0.292 | 4.196 | 0.558 | 4.99 | 0.618 | 1.1891 | 1.1796 | 1842 | 9.36 | 317.8 | 28.7 | 253.7 | 93.44 | 5.21 | 27.73 | 0.753 | 0.68 | 2025-03-14 04:00:00 | 1275.7 | 14.53 | 398.5 | 3.46
QC-0081 | 2025-03-14 10:00:00 | 65.839 | 0.339 | 4.492 | 0.616 | 5.323 | 0.727 | 1.185 | 1.1844 | 1838.4 | 8.69 | 315.7 | 20.7 | 257.4 | 93.46 | 5.43 | 27.06 | 0.875 | 0.39 | 2025-03-14 08:00:00 | 1266.2 | 14.28 | 394.5 | 3.39
QC-0082 | 2025-03-14 14:00:00 | 65.999 | 0.361 | 4.272 | 0.665 | 4.885 | 0.655 | 1.1435 | 1.1221 | 1704.2 | 9.04 | 303 | 32 | 230.4 | 90.98 | 5.41 | 25.76 | 0.768 | 0.28 | 2025-03-14 12:00:00 | 1273.8 | 14.59 | 399 | 3.34
QC-0083 | 2025-03-14 18:00:00 | 65.635 | 0.475 | 4.293 | 0.639 | 5.035 | 0.768 | 1.1728 | 1.1765 | 1674.7 | 8.81 | 316.2 | 33.2 | 259.1 | 92.5 | 4.85 | 24.86 | 0.668 | 1.18 | 2025-03-14 16:00:00 | 1277.2 | 13.8 | 404.8 | 3.44
QC-0084 | 2025-03-14 22:00:00 | 65.758 | 0.344 | 4.39 | 0.51 | 5.144 | 0.66 | 1.1718 | 1.1846 | 1703.2 | 9.1 | 294.3 | 23.8 | 227.6 | 91.25 | 4.95 | 26.97 | 0.758 | 0.07 | 2025-03-14 20:00:00 | 1273.3 | 14.23 | 396.8 | 3.35
QC-0085 | 2025-03-15 02:00:00 | 65.834 | 0.291 | 4.276 | 0.566 | 4.884 | 0.775 | 1.1423 | 1.1688 | 1933.3 | 9.31 | 301 | 17 | 227 | 92.5 | 5.78 | 27.48 | 0.782 | 0.08 | 2025-03-15 00:00:00 | 1284.9 | 13.99 | 402.3 | 3.45
QC-0086 | 2025-03-15 06:00:00 | 65.413 | 0.316 | 3.921 | 0.607 | 4.561 | 0.863 | 1.1634 | 1.1981 | 1869.7 | 9.08 | 313.2 | 27.8 | 238.9 | 92.85 | 5.89 | 24.84 | 0.602 | 0.3 | 2025-03-15 04:00:00 | 1289.3 | 14.1 | 404.4 | 3.47
QC-0087 | 2025-03-15 10:00:00 | 65.754 | 0.288 | 4.136 | 0.803 | 4.707 | 0.675 | 1.1382 | 1.0898 | 1668.2 | 9.18 | 307.7 | 29.4 | 257.3 | 92.41 | 5.28 | 23.1 | 0.693 | 0 | 2025-03-15 08:00:00 | 1289.8 | 14.47 | 399.1 | 3.32
QC-0088 | 2025-03-15 14:00:00 | 65.892 | 0.485 | 4.043 | 0.577 | 4.642 | 0.786 | 1.1479 | 1.1746 | 1714.3 | 9 | 299.2 | 24.6 | 235 | 93.21 | 5.97 | 24.62 | 0.804 | 0 | 2025-03-15 12:00:00 | 1288.4 | 14.18 | 401.6 | 3.43
QC-0089 | 2025-03-15 18:00:00 | 65.579 | 0.376 | 4.185 | 0.668 | 4.67 | 0.628 | 1.1159 | 1.0919 | 1775.8 | 9.13 | 311.3 | 25.2 | 246.4 | 92.41 | 6.64 | 26.04 | 0.793 | 0.75 | 2025-03-15 16:00:00 | 1292.4 | 14.31 | 397.2 | 3.43
QC-0090 | 2025-03-15 22:00:00 | 65.969 | 0.396 | 4.233 | 0.647 | 5.012 | 0.664 | 1.1841 | 1.1631 | 1794 | 9.39 | 313.8 | 23.4 | 264.4 | 91.3 | 5.87 | 27.46 | 0.759 | 0.72 | 2025-03-15 20:00:00 | 1284 | 14.16 | 401.6 | 3.55
QC-0091 | 2025-03-16 02:00:00 | 65.785 | 0.329 | 4.027 | 0.592 | 4.675 | 0.703 | 1.161 | 1.1644 | 1776.1 | 8.97 | 308.6 | 25.1 | 265.7 | 92.09 | 5.57 | 25.2 | 0.876 | 0 | 2025-03-16 00:00:00 | 1286.5 | 13.86 | 397.1 | 3.41
QC-0092 | 2025-03-16 06:00:00 | 65.536 | 0.403 | 4.393 | 0.64 | 5.047 | 0.625 | 1.1489 | 1.1271 | 1774.9 | 9.1 | 309.5 | 23.9 | 232.6 | 91.94 | 5.65 | 24.63 | 0.996 | 0.57 | 2025-03-16 04:00:00 | 1308.2 | 13.84 | 399.5 | 3.46
QC-0093 | 2025-03-16 10:00:00 | 66.188 | 0.205 | 4.039 | 0.551 | 4.63 | 0.803 | 1.1463 | 1.1835 | 1727.9 | 9.03 | 295.4 | 20.5 | 225.1 | 92.11 | 5.67 | 26.63 | 0.683 | 0.94 | 2025-03-16 08:00:00 | 1300.5 | 13.83 | 404.9 | 3.42
QC-0094 | 2025-03-16 14:00:00 | 65.802 | 0.468 | 4.204 | 0.51 | 4.892 | 0.757 | 1.1638 | 1.1985 | 1718.7 | 9.09 | 299.5 | 20.5 | 224.6 | 92.14 | 6.1 | 25.27 | 0.737 | 0.56 | 2025-03-16 12:00:00 | 1284.7 | 14.54 | 403.9 | 3.44
QC-0095 | 2025-03-16 18:00:00 | 65.917 | 0.422 | 4.382 | 0.636 | 5.103 | 0.655 | 1.1645 | 1.1474 | 1828.6 | 8.97 | 321.4 | 17.6 | 257.7 | 91.98 | 5.64 | 26.18 | 0.682 | 0.65 | 2025-03-16 16:00:00 | 1286.6 | 14.36 | 405.1 | 3.34
QC-0096 | 2025-03-16 22:00:00 | 65.884 | 0.384 | 4.07 | 0.599 | 4.822 | 0.868 | 1.1848 | 1.2188 | 1769.3 | 9.66 | 316.5 | 26.8 | 251.8 | 92.77 | 5.58 | 26.57 | 0.561 | 0 | 2025-03-16 20:00:00 | 1288.9 | 14.73 | 402.6 | 3.34
QC-0097 | 2025-03-17 02:00:00 | 65.683 | 0.324 | 4.28 | 0.584 | 4.914 | 0.771 | 1.1484 | 1.169 | 1853.5 | 9.02 | 282.6 | 31.2 | 215 | 90.83 | 5.93 | 28.02 | 0.926 | 0.02 | 2025-03-17 00:00:00 | 1285.9 | 14.22 | 395.4 | 3.37
QC-0098 | 2025-03-17 06:00:00 | 65.714 | 0.331 | 4.433 | 0.63 | 5.192 | 0.823 | 1.1711 | 1.188 | 1816.5 | 9.33 | 315.2 | 25.5 | 260 | 92.65 | 5.72 | 27.05 | 0.648 | 0.38 | 2025-03-17 04:00:00 | 1291.6 | 14.35 | 396.5 | 3.41
QC-0099 | 2025-03-17 10:00:00 | 65.684 | 0.398 | 4.427 | 0.539 | 5.099 | 0.672 | 1.1519 | 1.1623 | 1752.1 | 8.7 | 309.5 | 31.5 | 244.5 | 93.65 | 5.55 | 25.75 | 0.603 | 0.06 | 2025-03-17 08:00:00 | 1298.4 | 14.68 | 402.9 | 3.45
QC-0100 | 2025-03-17 14:00:00 | 66.056 | 0.4 | 4.321 | 0.644 | 4.977 | 0.717 | 1.1519 | 1.1469 | 1850.5 | 8.77 | 309.8 | 30.3 | 245.7 | 93.34 | 5.56 | 27.43 | 0.593 | 0 | 2025-03-17 12:00:00 | 1296.8 | 14.6 | 402 | 3.29
QC-0101 | 2025-03-17 18:00:00 | 65.986 | 0.267 | 4.097 | 0.578 | 4.744 | 0.753 | 1.158 | 1.176 | 1748.8 | 9.55 | 300.8 | 25.1 | 236.6 | 91.55 | 4.99 | 24.86 | 0.717 | 0.25 | 2025-03-17 16:00:00 | 1275.3 | 14.33 | 400.1 | 3.44
QC-0102 | 2025-03-17 22:00:00 | 65.78 | 0.214 | 3.89 | 0.588 | 4.49 | 0.669 | 1.1542 | 1.1522 | 1846.8 | 9.55 | 311.9 | 22.1 | 260.8 | 92.65 | 6.12 | 25.36 | 0.643 | 0 | 2025-03-17 20:00:00 | 1271 | 14.47 | 397 | 3.4
QC-0103 | 2025-03-18 02:00:00 | 66.281 | 0.313 | 4.197 | 0.644 | 4.732 | 0.66 | 1.1273 | 1.1137 | 1821.1 | 9.18 | 297.9 | 24.8 | 217.7 | 91.64 | 5.54 | 25.34 | 0.835 | 0.27 | 2025-03-18 00:00:00 | 1288.3 | 14 | 402.5 | 3.5
QC-0104 | 2025-03-18 06:00:00 | 65.757 | 0.405 | 3.905 | 0.625 | 4.608 | 0.733 | 1.1802 | 1.1793 | 1816.1 | 8.9 | 314.8 | 27.3 | 268 | 92 | 5.34 | 26.32 | 0.57 | 0.49 | 2025-03-18 04:00:00 | 1297.1 | 14.64 | 399.4 | 3.55
QC-0105 | 2025-03-18 10:00:00 | 66.026 | 0.359 | 3.94 | 0.596 | 4.702 | 0.69 | 1.1932 | 1.1887 | 1799.6 | 8.95 | 309.3 | 20.4 | 236.2 | 90.62 | 6.34 | 25.83 | 0.746 | 0.8 | 2025-03-18 08:00:00 | 1295.7 | 14.42 | 397.7 | 3.35
QC-0106 | 2025-03-18 14:00:00 | 65.576 | 0.283 | 4.307 | 0.582 | 5.099 | 0.631 | 1.1839 | 1.1721 | 1730.2 | 9.13 | 308 | 31.1 | 259.2 | 91.84 | 5.36 | 25.76 | 0.818 | 0.95 | 2025-03-18 12:00:00 | 1296 | 14.24 | 400 | 3.33
QC-0107 | 2025-03-18 18:00:00 | 65.42 | 0.453 | 4.086 | 0.562 | 4.802 | 0.683 | 1.1752 | 1.1799 | 1696.3 | 8.88 | 313.5 | 30.8 | 246.2 | 92.99 | 5.38 | 26.34 | 0.706 | 0.09 | 2025-03-18 16:00:00 | 1280.6 | 14.22 | 394.3 | 3.56
QC-0108 | 2025-03-18 22:00:00 | 66.094 | 0.412 | 4.157 | 0.589 | 4.847 | 0.794 | 1.166 | 1.1885 | 1809.8 | 8.96 | 293.2 | 29.8 | 239.8 | 91.37 | 6.15 | 28.62 | 0.865 | 1.92 | 2025-03-18 20:00:00 | 1256.7 | 14.27 | 401.7 | 3.44
QC-0109 | 2025-03-19 02:00:00 | 65.509 | 0.33 | 4.294 | 0.689 | 4.935 | 0.745 | 1.1492 | 1.1397 | 1888 | 8.95 | 304.7 | 23.8 | 229.7 | 92.42 | 6.12 | 28.43 | 0.755 | 0.34 | 2025-03-19 00:00:00 | 1273.9 | 14.55 | 395.7 | 3.42
QC-0110 | 2025-03-19 06:00:00 | 65.759 | 0.281 | 4.449 | 0.595 | 5.166 | 0.754 | 1.161 | 1.1734 | 1818.2 | 8.96 | 294.6 | 29 | 248 | 91.58 | 6.17 | 25.94 | 0.663 | 1.34 | 2025-03-19 04:00:00 | 1287.5 | 14.45 | 397.8 | 3.56
QC-0111 | 2025-03-19 10:00:00 | 65.68 | 0.399 | 4.33 | 0.631 | 5.15 | 0.807 | 1.1893 | 1.2007 | 1812.1 | 9.24 | 313.9 | 28.2 | 256.2 | 93.01 | 5.95 | 25.37 | 0.537 | 0 | 2025-03-19 08:00:00 | 1287.1 | 14.05 | 393.9 | 3.43
QC-0112 | 2025-03-19 14:00:00 | 65.483 | 0.317 | 4.267 | 0.556 | 5.016 | 0.757 | 1.1757 | 1.1971 | 1786.5 | 8.82 | 290.8 | 27.5 | 232.6 | 92.81 | 5.59 | 26.84 | 0.608 | 1.23 | 2025-03-19 12:00:00 | 1293.5 | 14.51 | 402.1 | 3.44
QC-0113 | 2025-03-19 18:00:00 | 65.776 | 0.272 | 4.171 | 0.596 | 4.863 | 0.665 | 1.1659 | 1.1597 | 1813.5 | 9.04 | 298.3 | 21.8 | 247.5 | 92.17 | 6.16 | 25.98 | 0.857 | 0.72 | 2025-03-19 16:00:00 | 1270.7 | 14.54 | 399.9 | 3.37
QC-0114 | 2025-03-19 22:00:00 | 65.459 | 0.361 | 4.141 | 0.565 | 4.749 | 0.794 | 1.1466 | 1.1777 | 1743 | 9.38 | 306.4 | 26.3 | 256.6 | 92.97 | 6.04 | 24.69 | 0.786 | 0 | 2025-03-19 20:00:00 | 1293.9 | 14.18 | 402.9 | 3.35
QC-0115 | 2025-03-20 02:00:00 | 66.081 | 0.323 | 4.07 | 0.598 | 4.573 | 0.731 | 1.1236 | 1.1364 | 1814 | 9.06 | 306.1 | 33.1 | 247.3 | 91.69 | 5.26 | 26.58 | 0.74 | 0.66 | 2025-03-20 00:00:00 | 1283.8 | 14.71 | 401.9 | 3.37
QC-0116 | 2025-03-20 06:00:00 | 65.927 | 0.427 | 4.141 | 0.624 | 4.853 | 0.579 | 1.1719 | 1.14 | 1736.1 | 8.88 | 310.7 | 31.4 | 242.8 | 92.3 | 5.53 | 26.64 | 0.699 | 0.64 | 2025-03-20 04:00:00 | 1270.8 | 14.7 | 402.7 | 3.45
QC-0117 | 2025-03-20 10:00:00 | 65.744 | 0.343 | 4.356 | 0.678 | 5.095 | 0.832 | 1.1698 | 1.1774 | 1667.2 | 9.48 | 299.1 | 23.3 | 239 | 91.6 | 5.73 | 24.74 | 0.725 | 0.55 | 2025-03-20 08:00:00 | 1287.1 | 14.66 | 399.5 | 3.42
QC-0118 | 2025-03-20 14:00:00 | 65.766 | 0.408 | 4.396 | 0.676 | 5.262 | 0.603 | 1.1972 | 1.1564 | 1702.5 | 9.4 | 331 | 27.1 | 289.2 | 94.88 | 5.57 | 26.08 | 0.654 | 1.15 | 2025-03-20 12:00:00 | 1280.3 | 13.25 | 399.6 | 3.39
QC-0119 | 2025-03-20 18:00:00 | 65.863 | 0.36 | 4.453 | 0.635 | 5.081 | 0.82 | 1.141 | 1.1598 | 1869.9 | 9.19 | 292.1 | 30.3 | 228.1 | 92.48 | 6.42 | 26.44 | 0.733 | 0 | 2025-03-20 16:00:00 | 1279.8 | 14.3 | 404 | 3.39
QC-0120 | 2025-03-20 22:00:00 | 65.517 | 0.364 | 4.296 | 0.736 | 5.014 | 0.76 | 1.167 | 1.1475 | 1842.1 | 8.42 | 305.8 | 34.4 | 253.2 | 92.09 | 5.08 | 26.55 | 0.659 | 0 | 2025-03-20 20:00:00 | 1272.3 | 15.26 | 401.5 | 3.61
QC-0121 | 2025-03-21 02:00:00 | 68.312 | 0.376 | 3.927 | 0.535 | 3.858 | 0.563 | 0.9826 | 0.9909 | 1675.2 | 9 | 299.8 | 29.8 | 242.8 | 90.94 | 5.65 | 26.15 | 0.621 | 2.53 | 2025-03-21 00:00:00 | 1316.1 | 14.08 | 439.6 | 3.15
QC-0122 | 2025-03-21 06:00:00 | 68.319 | 0.348 | 4.025 | 0.513 | 4.096 | 0.777 | 1.0177 | 1.0739 | 1714.5 | 9.13 | 296.7 | 22.9 | 216.5 | 91.4 | 5.06 | 24.71 | 0.815 | 1.35 | 2025-03-21 04:00:00 | 1326.2 | 13.99 | 427.8 | 3.02
QC-0123 | 2025-03-21 10:00:00 | 68.323 | 0.319 | 3.679 | 0.583 | 3.623 | 0.715 | 0.9849 | 1.0179 | 1702.3 | 9.26 | 296.8 | 28.5 | 232.5 | 92.18 | 5.51 | 23.93 | 0.617 | 1.9 | 2025-03-21 08:00:00 | 1329.5 | 14.28 | 433.1 | 3.1
QC-0124 | 2025-03-21 14:00:00 | 67.851 | 0.283 | 3.654 | 0.524 | 3.569 | 0.735 | 0.9767 | 1.0302 | 1543.6 | 8.23 | 286.8 | 27.6 | 223 | 90.21 | 6.14 | 22.44 | 0.869 | 2.89 | 2025-03-21 12:00:00 | 1328.2 | 13.96 | 436.9 | 3.08
QC-0125 | 2025-03-21 18:00:00 | 67.859 | 0.352 | 3.767 | 0.565 | 3.658 | 0.773 | 0.9711 | 1.0228 | 1592.6 | 8.68 | 305.2 | 22 | 237.5 | 92.93 | 6.08 | 23.95 | 0.588 | 0.75 | 2025-03-21 16:00:00 | 1320.9 | 13.83 | 422.8 | 3.13
QC-0126 | 2025-03-21 22:00:00 | 67.807 | 0.372 | 3.628 | 0.555 | 3.567 | 0.764 | 0.9832 | 1.0356 | 1716 | 8.96 | 310.3 | 29.6 | 243 | 92.4 | 5.74 | 24.66 | 0.692 | 1.89 | 2025-03-21 20:00:00 | 1319.9 | 14.34 | 430.9 | 3.1
QC-0127 | 2025-03-22 02:00:00 | 67.834 | 0.338 | 3.968 | 0.521 | 3.938 | 0.613 | 0.9924 | 1.0139 | 1712.5 | 9.5 | 298.5 | 34.4 | 228.9 | 92.67 | 5.09 | 21.92 | 0.667 | 0.62 | 2025-03-22 00:00:00 | 1335.9 | 14.15 | 433.3 | 3.09
QC-0128 | 2025-03-22 06:00:00 | 67.896 | 0.327 | 3.813 | 0.554 | 3.613 | 0.869 | 0.9476 | 1.0264 | 1612.8 | 9.42 | 303.4 | 25.1 | 252.8 | 92 | 5.38 | 23.63 | 0.487 | 1.25 | 2025-03-22 04:00:00 | 1318.7 | 14.66 | 434 | 3.03
QC-0129 | 2025-03-22 10:00:00 | 68.566 | 0.48 | 3.828 | 0.564 | 3.737 | 0.675 | 0.9762 | 1.0046 | 1611.5 | 8.84 | 300.2 | 35 | 229 | 92.44 | 5.59 | 21.72 | 0.666 | 1.55 | 2025-03-22 08:00:00 | 1335.6 | 14.21 | 433.8 | 3.06
QC-0130 | 2025-03-22 14:00:00 | 67.861 | 0.321 | 3.991 | 0.499 | 3.852 | 0.827 | 0.9653 | 1.0422 | 1619.9 | 8.98 | 307.2 | 28.7 | 244.3 | 92.21 | 6.25 | 20.82 | 0.574 | 1.37 | 2025-03-22 12:00:00 | 1327.2 | 13.88 | 424.7 | 3.08
QC-0131 | 2025-03-22 18:00:00 | 68.145 | 0.368 | 3.652 | 0.507 | 3.431 | 0.63 | 0.9394 | 0.9764 | 1763.4 | 9.39 | 292.2 | 29.8 | 224.4 | 90.78 | 6.09 | 26.7 | 0.558 | 1.75 | 2025-03-22 16:00:00 | 1330.2 | 14.12 | 434.5 | 3.1
QC-0132 | 2025-03-22 22:00:00 | 67.856 | 0.473 | 3.837 | 0.558 | 3.879 | 0.665 | 1.011 | 1.0339 | 1726.8 | 8.29 | 295.9 | 26.1 | 254.7 | 91.64 | 5.63 | 25.18 | 0.422 | 1.68 | 2025-03-22 20:00:00 | 1316.4 | 13.81 | 430.3 | 3.03
QC-0133 | 2025-03-23 02:00:00 | 68.257 | 0.443 | 4.085 | 0.576 | 3.956 | 0.626 | 0.9685 | 0.9831 | 1620.3 | 9.03 | 300.8 | 32.6 | 235.6 | 92.27 | 6.63 | 23.41 | 0.563 | 1.09 | 2025-03-23 00:00:00 | 1318.3 | 13.93 | 431.5 | 2.99
QC-0134 | 2025-03-23 06:00:00 | 67.93 | 0.351 | 3.802 | 0.616 | 3.7 | 0.672 | 0.9732 | 0.9897 | 1666.8 | 9.35 | 292.3 | 31.4 | 247.8 | 89.97 | 5.87 | 22.57 | 0.608 | 2.49 | 2025-03-23 04:00:00 | 1332.4 | 13.64 | 432 | 3.27
QC-0135 | 2025-03-23 10:00:00 | 68.072 | 0.277 | 3.867 | 0.655 | 3.902 | 0.765 | 1.0091 | 1.0323 | 1759.3 | 8.85 | 296.6 | 23.1 | 222.5 | 92.07 | 5.76 | 24.75 | 0.67 | 2.08 | 2025-03-23 08:00:00 | 1338.2 | 13.69 | 429.2 | 3.22
QC-0136 | 2025-03-23 14:00:00 | 67.777 | 0.303 | 3.807 | 0.56 | 3.804 | 0.752 | 0.9993 | 1.0434 | 1685.5 | 8.61 | 321.8 | 19.2 | 274.3 | 93.25 | 4.88 | 23.63 | 0.569 | 2.09 | 2025-03-23 12:00:00 | 1321.8 | 13.79 | 429.1 | 3.05
QC-0137 | 2025-03-23 18:00:00 | 68.286 | 0.354 | 3.979 | 0.552 | 3.706 | 0.715 | 0.9313 | 0.9756 | 1664.6 | 9.43 | 298.6 | 27.2 | 237.5 | 89.78 | 5.82 | 24.43 | 0.504 | 2.72 | 2025-03-23 16:00:00 | 1335.5 | 13.8 | 435.1 | 2.91
QC-0138 | 2025-03-23 22:00:00 | 67.878 | 0.336 | 3.554 | 0.648 | 3.569 | 0.847 | 1.004 | 1.0508 | 1637.3 | 9.64 | 317.9 | 33.6 | 249.1 | 92.92 | 4.63 | 22.98 | 0.335 | 2.29 | 2025-03-23 20:00:00 | 1319.3 | 14 | 432.3 | 2.96
QC-0139 | 2025-03-24 02:00:00 | 67.88 | 0.292 | 3.805 | 0.587 | 3.711 | 0.709 | 0.9752 | 1.0063 | 1799.5 | 9.62 | 314.2 | 34 | 260.9 | 93.13 | 5.75 | 24.94 | 0.65 | 1.25 | 2025-03-24 00:00:00 | 1321 | 13.95 | 427.2 | 3.09
QC-0140 | 2025-03-24 06:00:00 | 67.961 | 0.355 | 4.096 | 0.672 | 4.081 | 0.701 | 0.9964 | 1.0031 | 1697.6 | 9.29 | 302.6 | 23.6 | 246 | 93.03 | 5.36 | 24.08 | 0.49 | 1.29 | 2025-03-24 04:00:00 | 1326.2 | 13.98 | 425.3 | 2.97
QC-0141 | 2025-03-24 10:00:00 | 68.349 | 0.339 | 3.696 | 0.643 | 3.625 | 0.707 | 0.9808 | 0.9983 | 1756.2 | 9.41 | 314.1 | 25.2 | 243.9 | 93.66 | 6.24 | 25.09 | 0.545 | 3.02 | 2025-03-24 08:00:00 | 1310.5 | 13.99 | 436.1 | 3.19
QC-0142 | 2025-03-24 14:00:00 | 68.415 | 0.305 | 3.634 | 0.585 | 3.823 | 0.783 | 1.052 | 1.0916 | 1681.1 | 8.75 | 310.3 | 30.8 | 244.8 | 92.45 | 5.58 | 23.66 | 0.556 | 1.22 | 2025-03-24 12:00:00 | 1322.9 | 14.49 | 437.1 | 2.99
QC-0143 | 2025-03-24 18:00:00 | 68.137 | 0.316 | 3.839 | 0.617 | 3.622 | 0.742 | 0.9435 | 0.9794 | 1753.1 | 9.46 | 291.5 | 28.7 | 236.7 | 93.95 | 6.17 | 26.77 | 0.693 | 2.32 | 2025-03-24 16:00:00 | 1312.8 | 13.63 | 427.8 | 3.1
QC-0144 | 2025-03-24 22:00:00 | 68.335 | 0.476 | 3.645 | 0.574 | 3.476 | 0.679 | 0.9536 | 0.9846 | 1702.5 | 8.99 | 278.2 | 36.7 | 216.2 | 91.85 | 6.44 | 23.55 | 0.746 | 1.7 | 2025-03-24 20:00:00 | 1328.8 | 14.23 | 428.8 | 3.14
QC-0145 | 2025-03-25 02:00:00 | 67.957 | 0.436 | 3.934 | 0.525 | 3.884 | 0.622 | 0.9871 | 1.0104 | 1632.7 | 9.44 | 305.9 | 20.7 | 255 | 92.51 | 6.15 | 23.2 | 0.539 | 1.63 | 2025-03-25 00:00:00 | 1319.4 | 14.29 | 432.7 | 3.27
QC-0146 | 2025-03-25 06:00:00 | 68.104 | 0.313 | 4.131 | 0.641 | 4.034 | 0.793 | 0.9764 | 1.0115 | 1718.1 | 9.33 | 317.1 | 30.5 | 272.4 | 92.15 | 5.21 | 24.61 | 0.546 | 1.57 | 2025-03-25 04:00:00 | 1327.8 | 14.27 | 420.6 | 3.24
QC-0147 | 2025-03-25 10:00:00 | 67.902 | 0.365 | 3.846 | 0.581 | 3.719 | 0.607 | 0.9669 | 0.977 | 1708.2 | 9.01 | 299.8 | 26 | 249.9 | 90.67 | 5.22 | 23.49 | 0.607 | 1.83 | 2025-03-25 08:00:00 | 1321.3 | 14.1 | 428.7 | 3.09
QC-0148 | 2025-03-25 14:00:00 | 68.038 | 0.267 | 3.725 | 0.471 | 3.817 | 0.692 | 1.0247 | 1.0747 | 1818.6 | 9.21 | 320.8 | 24.9 | 262.4 | 92.87 | 4.99 | 24.93 | 0.672 | 2.85 | 2025-03-25 12:00:00 | 1314.5 | 13.43 | 440.4 | 3.05
QC-0149 | 2025-03-25 18:00:00 | 67.747 | 0.374 | 3.717 | 0.495 | 3.591 | 0.806 | 0.9663 | 1.044 | 1688.5 | 8.76 | 303.6 | 39.8 | 250.5 | 90.79 | 5.76 | 23.69 | 0.868 | 2.09 | 2025-03-25 16:00:00 | 1320.1 | 14.12 | 429.3 | 3.09
QC-0150 | 2025-03-25 22:00:00 | 67.975 | 0.416 | 3.557 | 0.565 | 3.455 | 0.724 | 0.9714 | 1.0139 | 1701.2 | 9.33 | 313.1 | 32.7 | 261.5 | 91.93 | 5.71 | 22.88 | 0.521 | 1.94 | 2025-03-25 20:00:00 | 1316.7 | 14.16 | 434.8 | 3.11
QC-0151 | 2025-03-26 02:00:00 | 67.93 | 0.316 | 3.747 | 0.534 | 3.727 | 0.712 | 0.9947 | 1.0372 | 1708.1 | 8.25 | 301.5 | 24.8 | 259.3 | 91.69 | 5.88 | 24.04 | 0.525 | 2.66 | 2025-03-26 00:00:00 | 1310.7 | 13.84 | 433.4 | 3.16
QC-0152 | 2025-03-26 06:00:00 | 68.167 | 0.354 | 3.724 | 0.524 | 3.534 | 0.639 | 0.949 | 0.9824 | 1587.2 | 9.31 | 307.1 | 35.7 | 243.4 | 90.97 | 6.49 | 24.15 | 0.773 | 2.34 | 2025-03-26 04:00:00 | 1319 | 13.62 | 433.6 | 3.06
QC-0153 | 2025-03-26 10:00:00 | 67.817 | 0.423 | 4.118 | 0.495 | 4.004 | 0.662 | 0.9721 | 1.0114 | 1552.2 | 9.71 | 305.7 | 20.9 | 249.3 | 90.37 | 5.65 | 23.59 | 0.731 | 1.96 | 2025-03-26 08:00:00 | 1314.3 | 13.58 | 429.1 | 3.08
QC-0154 | 2025-03-26 14:00:00 | 68.132 | 0.241 | 3.734 | 0.532 | 3.56 | 0.676 | 0.9533 | 0.9929 | 1660.5 | 8.71 | 286.4 | 29.7 | 237.4 | 90.75 | 5.91 | 23.98 | 0.607 | 1.8 | 2025-03-26 12:00:00 | 1320 | 13.73 | 432.2 | 2.95
QC-0155 | 2025-03-26 18:00:00 | 67.708 | 0.374 | 4.007 | 0.582 | 3.96 | 0.81 | 0.9882 | 1.0395 | 1659.4 | 9.04 | 308 | 31.6 | 243.5 | 93.05 | 4.99 | 25.15 | 0.566 | 1.84 | 2025-03-26 16:00:00 | 1318.3 | 13.94 | 427 | 3.13
QC-0156 | 2025-03-26 22:00:00 | 67.951 | 0.404 | 3.509 | 0.413 | 3.507 | 0.783 | 0.9992 | 1.0936 | 1643.4 | 9.07 | 306.5 | 32.3 | 255.1 | 92.08 | 5.4 | 25.17 | 0.825 | 2.01 | 2025-03-26 20:00:00 | 1319.3 | 13.96 | 426.6 | 3.07
QC-0157 | 2025-03-27 02:00:00 | 67.742 | 0.436 | 3.768 | 0.483 | 3.747 | 0.802 | 0.9944 | 1.0701 | 1803.6 | 8.66 | 308.5 | 26 | 257.4 | 93.2 | 6.06 | 24.74 | 0.633 | 2.55 | 2025-03-27 00:00:00 | 1299 | 13.81 | 429.2 | 3.09
QC-0158 | 2025-03-27 06:00:00 | 68.019 | 0.378 | 4.043 | 0.574 | 3.838 | 0.509 | 0.9492 | 0.9414 | 1643.7 | 8.79 | 298.7 | 27.7 | 244.3 | 89.79 | 5.32 | 25.01 | 0.693 | 2.63 | 2025-03-27 04:00:00 | 1313.9 | 13.98 | 442.5 | 3.13
QC-0159 | 2025-03-27 10:00:00 | 68.489 | 0.363 | 3.742 | 0.693 | 3.543 | 0.576 | 0.9468 | 0.9288 | 1693.1 | 9.3 | 295.2 | 29.9 | 243.1 | 91.79 | 5.85 | 23.27 | 0.553 | 2.27 | 2025-03-27 08:00:00 | 1332.9 | 13.56 | 434.5 | 3.06
QC-0160 | 2025-03-27 14:00:00 | 67.907 | 0.367 | 3.504 | 0.491 | 3.413 | 0.816 | 0.974 | 1.0585 | 1678.1 | 8.72 | 298 | 25.6 | 244 | 91.65 | 6.65 | 24.16 | 0.669 | 1.89 | 2025-03-27 12:00:00 | 1319.1 | 13.94 | 428.5 | 3.06
QC-0161 | 2025-03-27 18:00:00 | 67.988 | 0.392 | 3.629 | 0.615 | 3.622 | 0.628 | 0.998 | 1.0013 | 1600.9 | 8.55 | 304.9 | 21.1 | 261.4 | 92.16 | 5.54 | 23.72 | 0.747 | 1.31 | 2025-03-27 16:00:00 | 1298.4 | 14.07 | 428.9 | 3.14
QC-0162 | 2025-03-27 22:00:00 | 68.021 | 0.415 | 3.586 | 0.51 | 3.383 | 0.645 | 0.9434 | 0.9833 | 1536.9 | 8.93 | 296.3 | 29 | 236.4 | 90.7 | 5.55 | 24.62 | 0.551 | 2.39 | 2025-03-27 20:00:00 | 1303.2 | 14.31 | 432.6 | 3.01
QC-0163 | 2025-03-28 02:00:00 | 67.795 | 0.358 | 4.011 | 0.502 | 3.887 | 0.798 | 0.9693 | 1.0384 | 1640.5 | 8.85 | 301.7 | 23.3 | 235.2 | 92.89 | 5.79 | 24.25 | 0.625 | 2.27 | 2025-03-28 00:00:00 | 1313.5 | 14.24 | 440.2 | 3.01
QC-0164 | 2025-03-28 06:00:00 | 68.333 | 0.286 | 3.741 | 0.578 | 3.501 | 0.714 | 0.9357 | 0.9758 | 1685.5 | 8.63 | 296.8 | 31 | 230.7 | 92 | 6.49 | 24.7 | 0.599 | 1.48 | 2025-03-28 04:00:00 | 1315.7 | 13.64 | 425.8 | 3.1
QC-0165 | 2025-03-28 10:00:00 | 68.207 | 0.366 | 3.9 | 0.499 | 3.686 | 0.842 | 0.9453 | 1.0295 | 1622.7 | 9.3 | 309.2 | 25.4 | 258.2 | 93.54 | 5.79 | 22.94 | 0.65 | 0.68 | 2025-03-28 08:00:00 | 1324 | 14.34 | 429.9 | 3.05
QC-0166 | 2025-03-28 14:00:00 | 67.884 | 0.212 | 3.777 | 0.597 | 3.749 | 0.784 | 0.9925 | 1.0361 | 1770 | 8.75 | 288.9 | 24.7 | 218.7 | 90.81 | 5.67 | 26.31 | 0.774 | 1.71 | 2025-03-28 12:00:00 | 1304.4 | 13.8 | 429.9 | 3.19
QC-0167 | 2025-03-28 18:00:00 | 67.898 | 0.385 | 4.019 | 0.535 | 4.08 | 0.67 | 1.0152 | 1.0429 | 1600.5 | 9.42 | 297.9 | 22 | 247.5 | 91.37 | 5.55 | 23.35 | 0.423 | 0.86 | 2025-03-28 16:00:00 | 1319.9 | 14.06 | 426.7 | 3.23
QC-0168 | 2025-03-28 22:00:00 | 68.188 | 0.336 | 4.105 | 0.534 | 4.074 | 0.707 | 0.9924 | 1.0305 | 1698.2 | 9.13 | 306.9 | 23.8 | 248.6 | 91.43 | 5.84 | 27.64 | 0.751 | 1.31 | 2025-03-28 20:00:00 | 1303.9 | 14.3 | 432.4 | 3.19
QC-0169 | 2025-03-29 02:00:00 | 67.989 | 0.36 | 3.98 | 0.58 | 3.937 | 0.788 | 0.9894 | 1.0364 | 1732.8 | 9.39 | 300.8 | 27.3 | 246 | 91.26 | 6.05 | 23.87 | 0.614 | 2.86 | 2025-03-29 00:00:00 | 1331 | 13.48 | 431.3 | 3.05
QC-0170 | 2025-03-29 06:00:00 | 68.168 | 0.394 | 3.793 | 0.661 | 3.658 | 0.783 | 0.9643 | 0.9971 | 1765.1 | 8.95 | 300.7 | 29.3 | 243.6 | 92.03 | 5.65 | 25.13 | 0.629 | 1.77 | 2025-03-29 04:00:00 | 1315.5 | 13.9 | 427.9 | 3.03
QC-0171 | 2025-03-29 10:00:00 | 68.183 | 0.425 | 3.942 | 0.502 | 3.972 | 0.807 | 1.0075 | 1.0751 | 1648.4 | 9.13 | 304.7 | 23.4 | 240.9 | 91.31 | 5.44 | 23.47 | 0.523 | 2.46 | 2025-03-29 08:00:00 | 1334 | 13.76 | 427.7 | 3.23
QC-0172 | 2025-03-29 14:00:00 | 68.223 | 0.423 | 4.068 | 0.659 | 4.118 | 0.801 | 1.0124 | 1.0406 | 1701.4 | 9.25 | 320.2 | 26.2 | 253.2 | 92.42 | 4.93 | 25.11 | 0.534 | 1.95 | 2025-03-29 12:00:00 | 1314.7 | 14.11 | 426.3 | 3.2
QC-0173 | 2025-03-29 18:00:00 | 68.288 | 0.427 | 4.007 | 0.523 | 3.865 | 0.721 | 0.9648 | 1.0127 | 1664.4 | 8.77 | 303.8 | 27.8 | 233.3 | 92.44 | 5.43 | 23.48 | 0.72 | 2.25 | 2025-03-29 16:00:00 | 1322.2 | 13.56 | 432.3 | 3.04
QC-0174 | 2025-03-29 22:00:00 | 68.102 | 0.325 | 4.26 | 0.533 | 4.231 | 0.736 | 0.9933 | 1.0365 | 1679.7 | 8.84 | 313.9 | 29.6 | 254.3 | 93.79 | 7.21 | 24.39 | 0.397 | 2.22 | 2025-03-29 20:00:00 | 1321 | 14.17 | 424.4 | 3.14
QC-0175 | 2025-03-30 02:00:00 | 67.858 | 0.41 | 4.015 | 0.612 | 3.85 | 0.762 | 0.9589 | 0.9967 | 1601.3 | 8.74 | 295.2 | 22.5 | 252.1 | 90.64 | 5.73 | 23.54 | 0.579 | 2.13 | 2025-03-30 00:00:00 | 1339.4 | 13.61 | 433.4 | 3
QC-0176 | 2025-03-30 06:00:00 | 68.508 | 0.332 | 3.605 | 0.585 | 3.404 | 0.773 | 0.9441 | 0.9968 | 1616.3 | 9.22 | 295.2 | 27.3 | 243 | 90.69 | 6.44 | 23.01 | 0.698 | 1.85 | 2025-03-30 04:00:00 | 1335 | 13.96 | 428.1 | 3.19
QC-0177 | 2025-03-30 10:00:00 | 67.689 | 0.281 | 3.992 | 0.487 | 3.89 | 0.696 | 0.9744 | 1.0237 | 1636.4 | 9 | 306.1 | 26.5 | 228 | 92.39 | 5.9 | 21.64 | 0.581 | 2.04 | 2025-03-30 08:00:00 | 1333.5 | 14.08 | 424.7 | 3.26
QC-0178 | 2025-03-30 14:00:00 | 68.106 | 0.379 | 4.148 | 0.501 | 3.96 | 0.49 | 0.9546 | 0.9572 | 1601 | 8.7 | 296.6 | 24.5 | 232.4 | 91.86 | 5.99 | 22.73 | 0.479 | 2.54 | 2025-03-30 12:00:00 | 1327.9 | 13.59 | 433.9 | 3.26
QC-0179 | 2025-03-30 18:00:00 | 68.554 | 0.326 | 3.832 | 0.546 | 3.683 | 0.637 | 0.9609 | 0.9868 | 1592.3 | 8.98 | 291.8 | 26.1 | 212.1 | 92.66 | 5.99 | 22.67 | 0.572 | 2.82 | 2025-03-30 16:00:00 | 1337.5 | 13.45 | 435.9 | 3.04
QC-0180 | 2025-03-30 22:00:00 | 68.145 | 0.406 | 3.791 | 0.553 | 3.631 | 0.732 | 0.9576 | 1.0042 | 1677.1 | 8.74 | 301.4 | 28.1 | 243.6 | 93.38 | 5.96 | 23.78 | 0.365 | 1.52 | 2025-03-30 20:00:00 | 1327.2 | 13.98 | 430.3 | 3.08

## Ergun_Equation_Lab
Ergun Equation Hydrodynamic Modeling across Straight Grate Zones (ISO / Chemical Engineering Principles)
ΔP/L = 150 * [(1-ε)² / ε³] * (μ * vs / dp²) + 1.75 * [(1-ε) / ε³] * (ρ * vs² / dp) ¦ Units: ΔP [Pa], L [m], dp [m], μ [Pa.s], ρ [kg/m³], vs [m/s]
Parameter | Value | Unite | Description
μg | 4.5e-05 | Pa.s
ρg | 0.9 | kg/m3
ε | 0.4 | _
ϕ | 0.85 | _
dp | 0.0125 | m
vs | 1.8 | m/s
L | 0.35 | m
Delta P Total | #VALUE! | kPa
Delta P Viscous | #VALUE! | kPa
Delta P Inertial | #VALUE! | kPa
Calculation Check | #VALUE! | Must be ~ 0
#VALUE! | 0.3 | 0.32 | 0.34 | 0.36 | 0.38 | 0.4 | 0.42 | 0.44 | 0.46 | 0.48 | 0.5
0.5 | #VALUE! | #VALUE! | #VALUE! | #VALUE! | #VALUE! | #VALUE! | #VALUE! | #VALUE! | #VALUE! | #VALUE! | #VALUE!
0.75 | #VALUE! | #VALUE! | #VALUE! | #VALUE! | #VALUE! | #VALUE! | #VALUE! | #VALUE! | #VALUE! | #VALUE! | #VALUE!
1 | #VALUE! | #VALUE! | #VALUE! | #VALUE! | #VALUE! | #VALUE! | #VALUE! | #VALUE! | #VALUE! | #VALUE! | #VALUE!
1.25 | #VALUE! | #VALUE! | #VALUE! | #VALUE! | #VALUE! | #VALUE! | #VALUE! | #VALUE! | #VALUE! | #VALUE! | #VALUE!
1.5 | #VALUE! | #VALUE! | #VALUE! | #VALUE! | #VALUE! | #VALUE! | #VALUE! | #VALUE! | #VALUE! | #VALUE! | #VALUE!
1.75 | #VALUE! | #VALUE! | #VALUE! | #VALUE! | #VALUE! | #VALUE! | #VALUE! | #VALUE! | #VALUE! | #VALUE! | #VALUE!
2 | #VALUE! | #VALUE! | #VALUE! | #VALUE! | #VALUE! | #VALUE! | #VALUE! | #VALUE! | #VALUE! | #VALUE! | #VALUE!
2.25 | #VALUE! | #VALUE! | #VALUE! | #VALUE! | #VALUE! | #VALUE! | #VALUE! | #VALUE! | #VALUE! | #VALUE! | #VALUE!
2.5 | #VALUE! | #VALUE! | #VALUE! | #VALUE! | #VALUE! | #VALUE! | #VALUE! | #VALUE! | #VALUE! | #VALUE! | #VALUE!
2.75 | #VALUE! | #VALUE! | #VALUE! | #VALUE! | #VALUE! | #VALUE! | #VALUE! | #VALUE! | #VALUE! | #VALUE! | #VALUE!
3 | #VALUE! | #VALUE! | #VALUE! | #VALUE! | #VALUE! | #VALUE! | #VALUE! | #VALUE! | #VALUE! | #VALUE! | #VALUE!
3.25 | #VALUE! | #VALUE! | #VALUE! | #VALUE! | #VALUE! | #VALUE! | #VALUE! | #VALUE! | #VALUE! | #VALUE! | #VALUE!
3.5 | #VALUE! | #VALUE! | #VALUE! | #VALUE! | #VALUE! | #VALUE! | #VALUE! | #VALUE! | #VALUE! | #VALUE! | #VALUE!
Furnace_Zone | Gas_Temp_C | Bed_Height_L_m | Pellet_dp_mm | Void_Fraction_eps | Gas_Density_kgm3 | Gas_Viscosity_Pas | Superficial_Vel_vs_ms | Viscous_Term_Pa_m | Inertial_Term_Pa_m | Total_DP_kPa
Updraft Drying (UDD) | 320 | 0.42 | 12.5 | 0.385 | 0.595 | 2.95e-05 | 1.45 | 272.1631 | 1887.443 | 0.9070347
Downdraft Drying (DDD) | 380 | 0.42 | 12.5 | 0.38 | 0.54 | 3.15e-05 | 1.35 | 285.9882 | 1556.791 | 0.7739672
Preheating (PH) | 960 | 0.42 | 12.5 | 0.37 | 0.285 | 4.65e-05 | 1.65 | 577.1438 | 1351.065 | 0.8098476
Firing Zone (Peak) | 1310 | 0.42 | 12.5 | 0.365 | 0.222 | 5.35e-05 | 1.8 | 766.5957 | 1314.986 | 0.8742643
After-Firing / Soaking | 1245 | 0.42 | 12.5 | 0.365 | 0.232 | 5.22e-05 | 1.5 | 623.3068 | 954.3192 | 0.6626029
Cooling Zone 1 | 450 | 0.42 | 12.5 | 0.375 | 0.488 | 3.38e-05 | 2.1 | 504.7467 | 3570.859 | 1.71175424
Cooling Zone 2 | 160 | 0.42 | 12.5 | 0.38 | 0.815 | 2.42e-05 | 2.4 | 390.5984 | 7425.899 | 3.282929
Firing - High Fines (dp=10mm) | 1310 | 0.42 | 10 | 0.34 | 0.222 | 5.35e-05 | 1.8 | 1600.916 | 2113.699 | 1.560139
Firing - Low Porosity (eps=0.33) | 1310 | 0.42 | 12.5 | 0.33 | 0.222 | 5.35e-05 | 1.8 | 1154.796 | 1877.409 | 1.273526
UDD - High Moisture/Dense (eps=0.35) | 320 | 0.42 | 12 | 0.35 | 0.595 | 2.95e-05 | 1.45 | 439.0777 | 2765.789 | 1.346044
PH - High Gas Flow (vs=2.1 m/s) | 960 | 0.42 | 12.5 | 0.37 | 0.285 | 4.65e-05 | 2.1 | 734.5467 | 2188.502 | 1.22768
Firing - Coarse Pellets (dp=14mm) | 1310 | 0.42 | 14 | 0.39 | 0.222 | 5.35e-05 | 1.8 | 462.3037 | 924.579 | 0.5824907

## Dim_Zones_Campaigns
Dimension: Straight Grate Thermal Zones & Operating Ranges
Zone_Code | Zone_Name | Flow_Direction | Target_Temp_Min_C | Target_Temp_Max_C | Primary_Reaction_Phenomenon | QC_Critical_Risks | Temp_Deviation_Target
Z1_UDD | Updraft Drying | Updraft (Bottom-to-Top) | 300 | 360 | Free water evaporation, surface moisture removal | Decrepitation / Spalling from steam pressure
Z2_DDD | Downdraft Drying | Downdraft (Top-to-Bottom) | 350 | 420 | Uniform bed drying, downward heat front | Re-condensation in bottom layers, plastic deformation
Z3_PH | Preheating | Downdraft (Top-to-Bottom) | 900 | 1050 | Magnetite oxidation (Fe3O4 -> Fe2O3), flux calcination | Incomplete oxidation, core-shell thermal gradients
Z4_FIR | Firing Zone | Downdraft (Top-to-Bottom) | 1260 | 1340 | Solid-state & liquid-phase sintering, recrystallization | Excess liquid phase, cluster formation, ring formation
Z5_AFT | After-Firing / Soaking | Downdraft (Top-to-Bottom) | 1180 | 1260 | Thermal soaking, calcium ferrite bond stabilization | Thermal shock, insufficient soaking / core weakness
Z6_COL | Cooling Zone | Updraft (Recuperation Air) | 120 | 220 | Heat recovery to burners/PH, pellet stabilization | Microcracks from excessive quenching, dust generation
Dimension: Production Campaigns & Specification Limits
Campaign_Code | Target_Market | Target_Basicity_B2 | Target_CCS_Min_daN | Target_Tumble_Min_pct | Target_Abrasion_Max_pct | Target_FeO_Max_pct
Camp_A_DR_Fluxed | Direct Reduction (Midrex/HYL) | 0.85 - 0.92 | 280 | 93.5 | 4.5 | 0.8
Camp_B_BF_Basic | Blast Furnace (High Basicity) | 1.10 - 1.25 | 260 | 92 | 5.5 | 1.2
Camp_C_DR_Premium | Direct Reduction Premium | 0.95 - 1.05 | 310 | 95 | 3.8 | 0.65