## Sheet1
Timestamp | Shift | Moisture_Pct | Bentonite_Pct | Wet_Strength_N | Drop_Number | Target_Size_Pct | Fines_Pct | Oversize_Pct
2026-05-01 07:00 | Shift-1 | 8.84 | 0.87 | 22.07 | 6 | 81.15 | 12.1 | 6.75
2026-05-01 11:00 | Shift-2 | 8.71 | 0.82 | 21.24 | 6 | 79.09 | 10.61 | 10.29
2026-05-01 15:00 | Shift-3 | 9.04 | 0.88 | 20.94 | 6 | 78.21 | 9.3 | 12.48
2026-05-01 19:00 | Shift-1 | 9.24 | 0.89 | 20.59 | 6 | 78.04 | 8.95 | 13
2026-05-01 23:00 | Shift-2 | 8.74 | 0.86 | 21.84 | 6 | 79.71 | 8.74 | 11.55
2026-05-02 03:00 | Shift-3 | 8.75 | 0.91 | 22.01 | 6 | 79.3 | 8.9 | 11.8
2026-05-02 07:00 | Shift-1 | 9.32 | 0.83 | 18.61 | 5 | 78.31 | 11.1 | 10.59
2026-05-02 11:00 | Shift-2 | 8.93 | 0.81 | 21.56 | 5 | 81.26 | 10.54 | 8.2
2026-05-02 15:00 | Shift-3 | 8.74 | 0.8 | 21.8 | 5 | 80.09 | 8.97 | 10.94
2026-05-02 19:00 | Shift-1 | 8.92 | 0.89 | 22.68 | 7 | 82.08 | 10.95 | 6.96
2026-05-02 23:00 | Shift-2 | 8.66 | 0.87 | 21.24 | 5 | 78.1 | 10.43 | 11.47
2026-05-03 03:00 | Shift-3 | 8.79 | 0.85 | 22.07 | 6 | 79.71 | 10.49 | 9.8
2026-05-03 07:00 | Shift-1 | 8.94 | 0.86 | 21.44 | 6 | 78.72 | 11.64 | 9.64
2026-05-03 11:00 | Shift-2 | 8.4 | 0.82 | 20.67 | 6 | 75.62 | 13.75 | 10.63
2026-05-03 15:00 | Shift-3 | 8.5 | 0.92 | 20.74 | 6 | 78.97 | 11.74 | 9.29
2026-05-03 19:00 | Shift-1 | 8.66 | 0.85 | 21.46 | 6 | 79.63 | 10.03 | 10.35
2026-05-03 23:00 | Shift-2 | 8.61 | 0.85 | 21.39 | 5 | 81.93 | 9.03 | 9.04
2026-05-04 03:00 | Shift-3 | 8.85 | 0.87 | 21.94 | 6 | 80.92 | 9.47 | 9.61
2026-05-04 07:00 | Shift-1 | 8.61 | 0.86 | 20.86 | 5 | 78.09 | 11.03 | 10.88
2026-05-04 11:00 | Shift-2 | 8.43 | 0.86 | 20.29 | 6 | 81.44 | 11.58 | 6.98
2026-05-04 15:00 | Shift-3 | 9.18 | 0.83 | 20.56 | 5 | 80.42 | 10.12 | 9.47
2026-05-04 19:00 | Shift-1 | 8.8 | 0.86 | 21.53 | 6 | 80.87 | 10.39 | 8.74
2026-05-04 23:00 | Shift-2 | 8.74 | 0.91 | 21.97 | 6 | 79.62 | 10.34 | 10.05
2026-05-05 03:00 | Shift-3 | 8.65 | 0.89 | 21.08 | 6 | 78.34 | 10.31 | 11.34
2026-05-05 07:00 | Shift-1 | 8.56 | 0.9 | 21.61 | 6 | 78.88 | 11.69 | 9.42
2026-05-05 11:00 | Shift-2 | 8.71 | 0.83 | 20.71 | 6 | 81.55 | 11.13 | 7.32
2026-05-05 15:00 | Shift-3 | 8.63 | 0.82 | 20.74 | 6 | 82.53 | 10.02 | 7.45
2026-05-05 19:00 | Shift-1 | 8.97 | 0.85 | 21.31 | 6 | 82.02 | 11.42 | 6.57
2026-05-05 23:00 | Shift-2 | 8.71 | 0.85 | 22.35 | 6 | 79.19 | 10.56 | 10.25
2026-05-06 03:00 | Shift-3 | 8.79 | 0.88 | 22.05 | 7 | 78.32 | 10.37 | 11.31
2026-05-06 07:00 | Shift-1 | 8.65 | 0.8 | 20.76 | 5 | 79.98 | 11.7 | 8.32
2026-05-06 11:00 | Shift-2 | 9.17 | 0.9 | 21.26 | 5 | 75.95 | 10.47 | 13.57
2026-05-06 15:00 | Shift-3 | 8.8 | 0.85 | 21.24 | 6 | 80.48 | 11.26 | 8.26
2026-05-06 19:00 | Shift-1 | 8.47 | 0.84 | 19.19 | 6 | 78.68 | 12.55 | 8.77
2026-05-06 23:00 | Shift-2 | 9.1 | 0.82 | 20.58 | 5 | 78.38 | 9.47 | 12.15
2026-05-07 03:00 | Shift-3 | 8.48 | 0.8 | 19.95 | 6 | 76.58 | 12.52 | 10.89
2026-05-07 07:00 | Shift-1 | 8.77 | 0.87 | 21.44 | 7 | 80.76 | 9.28 | 9.96
2026-05-07 11:00 | Shift-2 | 8.28 | 0.85 | 19.75 | 5 | 76.48 | 14.28 | 9.24
2026-05-07 15:00 | Shift-3 | 8.51 | 0.81 | 20.51 | 6 | 77.4 | 11.89 | 10.71
2026-05-07 19:00 | Shift-1 | 8.79 | 0.81 | 21.53 | 7 | 75.69 | 10.14 | 14.17
2026-05-07 23:00 | Shift-2 | 8.9 | 0.84 | 20.81 | 6 | 79.85 | 9.95 | 10.2
2026-05-08 03:00 | Shift-3 | 8.87 | 0.9 | 22.3 | 6 | 82.61 | 8.26 | 9.13
2026-05-08 07:00 | Shift-1 | 8.8 | 0.84 | 22.27 | 6 | 82.49 | 9.79 | 7.72
2026-05-08 11:00 | Shift-2 | 8.67 | 0.8 | 21.14 | 5 | 79.16 | 10.94 | 9.9
2026-05-08 15:00 | Shift-3 | 8.38 | 0.84 | 20.81 | 5 | 77.36 | 13.2 | 9.44
2026-05-08 19:00 | Shift-1 | 8.64 | 0.84 | 20.65 | 5 | 80.46 | 9.99 | 9.55
2026-05-08 23:00 | Shift-2 | 8.54 | 0.77 | 19.61 | 5 | 77.83 | 12.96 | 9.22
2026-05-09 03:00 | Shift-3 | 8.92 | 0.85 | 21.03 | 6 | 80.3 | 9.18 | 10.52
2026-05-09 07:00 | Shift-1 | 8.81 | 0.84 | 21.88 | 6 | 81.15 | 11.25 | 7.61
2026-05-09 11:00 | Shift-2 | 8.34 | 0.87 | 19.89 | 5 | 79.7 | 13.93 | 6.36
2026-05-09 15:00 | Shift-3 | 8.91 | 0.91 | 21.54 | 6 | 79.72 | 9.42 | 10.86
2026-05-09 19:00 | Shift-1 | 8.85 | 0.88 | 22.05 | 6 | 79.67 | 11.95 | 8.38
2026-05-09 23:00 | Shift-2 | 8.72 | 0.84 | 20.92 | 5 | 78.61 | 9.45 | 11.94
2026-05-10 03:00 | Shift-3 | 8.94 | 0.82 | 21.9 | 6 | 78.57 | 10.95 | 10.48
2026-05-10 07:00 | Shift-1 | 9.06 | 0.93 | 20.99 | 6 | 79.01 | 11.03 | 9.97
2026-05-10 11:00 | Shift-2 | 8.93 | 0.85 | 21.9 | 5 | 80.38 | 9.37 | 10.26
2026-05-10 15:00 | Shift-3 | 8.59 | 0.85 | 21.11 | 6 | 80.92 | 12.75 | 6.33
2026-05-10 19:00 | Shift-1 | 8.69 | 0.85 | 21.69 | 6 | 78.68 | 10.5 | 10.82
2026-05-10 23:00 | Shift-2 | 8.92 | 0.86 | 21.73 | 6 | 82.11 | 10.35 | 7.55
2026-05-11 03:00 | Shift-3 | 8.96 | 0.85 | 21.4 | 6 | 79.33 | 10.27 | 10.39
2026-05-11 07:00 | Shift-1 | 8.73 | 0.83 | 21.91 | 6 | 79.92 | 10.44 | 9.64
2026-05-11 11:00 | Shift-2 | 8.91 | 0.83 | 22.06 | 6 | 78.76 | 10.88 | 10.35
2026-05-11 15:00 | Shift-3 | 8.51 | 0.85 | 20.66 | 6 | 75.54 | 12.69 | 11.77
2026-05-11 19:00 | Shift-1 | 8.54 | 0.83 | 20.99 | 5 | 80.66 | 9.94 | 9.41
2026-05-11 23:00 | Shift-2 | 9.07 | 0.83 | 20.51 | 6 | 80.36 | 11.35 | 8.29
2026-05-12 03:00 | Shift-3 | 9.1 | 0.85 | 21.24 | 5 | 78.68 | 8.42 | 12.9
2026-05-12 07:00 | Shift-1 | 8.8 | 0.84 | 21.61 | 6 | 80.1 | 11.34 | 8.56
2026-05-12 11:00 | Shift-2 | 9.05 | 0.9 | 21.82 | 5 | 80.14 | 11.15 | 8.71
2026-05-12 15:00 | Shift-3 | 8.9 | 0.77 | 21.16 | 5 | 77.56 | 8.99 | 13.46
2026-05-12 19:00 | Shift-1 | 8.56 | 0.88 | 20.22 | 6 | 78.64 | 11.13 | 10.23
2026-05-12 23:00 | Shift-2 | 8.89 | 0.89 | 21.75 | 6 | 81.11 | 8.99 | 9.91
2026-05-13 03:00 | Shift-3 | 9.23 | 0.79 | 19.24 | 5 | 76.23 | 10.22 | 13.54
2026-05-13 07:00 | Shift-1 | 8.94 | 0.84 | 21.7 | 5 | 80.25 | 9.72 | 10.02
2026-05-13 11:00 | Shift-2 | 9.29 | 0.84 | 19.19 | 5 | 75.59 | 11.44 | 12.97
2026-05-13 15:00 | Shift-3 | 8.36 | 0.81 | 19.41 | 6 | 78.77 | 14.58 | 6.65
2026-05-13 19:00 | Shift-1 | 8.93 | 0.83 | 20.32 | 6 | 79.78 | 11.44 | 8.78
2026-05-13 23:00 | Shift-2 | 8.91 | 0.82 | 21.1 | 7 | 77.46 | 9.5 | 13.04
2026-05-14 03:00 | Shift-3 | 8.74 | 0.9 | 20.72 | 6 | 81.72 | 10.32 | 7.97
2026-05-14 07:00 | Shift-1 | 9.04 | 0.88 | 20.11 | 6 | 78.31 | 8.33 | 13.36
2026-05-14 11:00 | Shift-2 | 8.22 | 0.89 | 19.64 | 5 | 75.45 | 14.03 | 10.52
2026-05-14 15:00 | Shift-3 | 8.66 | 0.87 | 21.79 | 6 | 80.11 | 11.88 | 8.01
2026-05-14 19:00 | Shift-1 | 8.83 | 0.82 | 21.93 | 6 | 81.71 | 11.85 | 6.44
2026-05-14 23:00 | Shift-2 | 8.96 | 0.83 | 20.67 | 6 | 78.23 | 8.78 | 12.99
2026-05-15 03:00 | Shift-3 | 8.62 | 0.86 | 21.12 | 6 | 79.76 | 10.58 | 9.66
2026-05-15 07:00 | Shift-1 | 8.52 | 0.81 | 20.46 | 5 | 79.87 | 11.8 | 8.33
2026-05-15 11:00 | Shift-2 | 8.69 | 0.87 | 20.95 | 5 | 80.92 | 11.05 | 8.03
2026-05-15 15:00 | Shift-3 | 9.06 | 0.84 | 21.41 | 5 | 79.57 | 9.22 | 11.2
2026-05-15 19:00 | Shift-1 | 9.07 | 0.84 | 21.04 | 6 | 78.72 | 10.46 | 10.82
2026-05-15 23:00 | Shift-2 | 8.76 | 0.87 | 21.79 | 6 | 78.74 | 9.98 | 11.28
2026-05-16 03:00 | Shift-3 | 8.87 | 0.86 | 21.71 | 5 | 80.08 | 10.12 | 9.8
2026-05-16 07:00 | Shift-1 | 8.73 | 0.84 | 21.73 | 6 | 78.35 | 11.11 | 10.54
2026-05-16 11:00 | Shift-2 | 9.09 | 0.88 | 19.66 | 7 | 74.77 | 10.07 | 15.16
2026-05-16 15:00 | Shift-3 | 8.49 | 0.82 | 20.21 | 5 | 79.71 | 11.62 | 8.67
2026-05-16 19:00 | Shift-1 | 8.9 | 0.87 | 21.23 | 6 | 81.25 | 9.97 | 8.78
2026-05-16 23:00 | Shift-2 | 8.82 | 0.87 | 21.47 | 6 | 76.45 | 10.17 | 13.38
2026-05-17 03:00 | Shift-3 | 8.39 | 0.84 | 19.76 | 5 | 76.78 | 12.63 | 10.58
2026-05-17 07:00 | Shift-1 | 8.7 | 0.86 | 22.45 | 6 | 80.83 | 10.45 | 8.72
2026-05-17 11:00 | Shift-2 | 9 | 0.81 | 21.17 | 5 | 82.68 | 11.6 | 5.72
2026-05-17 15:00 | Shift-3 | 8.79 | 0.88 | 21.77 | 6 | 80.03 | 10.91 | 9.06
2026-05-17 19:00 | Shift-1 | 8.87 | 0.84 | 21.94 | 6 | 78.87 | 9.85 | 11.28
2026-05-17 23:00 | Shift-2 | 8.29 | 0.83 | 20.07 | 5 | 77.09 | 14.77 | 8.14
2026-05-18 03:00 | Shift-3 | 8.63 | 0.88 | 21.76 | 6 | 81.79 | 10.73 | 7.48
2026-05-18 07:00 | Shift-1 | 8.71 | 0.83 | 21.52 | 6 | 78.96 | 11.82 | 9.22
2026-05-18 11:00 | Shift-2 | 8.6 | 0.81 | 20.53 | 5 | 78.42 | 11.62 | 9.96
2026-05-18 15:00 | Shift-3 | 8.71 | 0.8 | 21.74 | 6 | 79.2 | 10.54 | 10.25
2026-05-18 19:00 | Shift-1 | 8.96 | 0.87 | 21.45 | 5 | 78.3 | 10.46 | 11.24
2026-05-18 23:00 | Shift-2 | 9.16 | 0.81 | 20.47 | 5 | 78.85 | 8.65 | 12.5
2026-05-19 03:00 | Shift-3 | 8.83 | 0.9 | 22.38 | 6 | 82.43 | 9.11 | 8.47
2026-05-19 07:00 | Shift-1 | 8.88 | 0.79 | 21.89 | 6 | 80.43 | 8.93 | 10.65
2026-05-19 11:00 | Shift-2 | 8.83 | 0.9 | 21.77 | 6 | 79.61 | 10.37 | 10.02
2026-05-19 15:00 | Shift-3 | 8.39 | 0.86 | 20.64 | 5 | 77.89 | 14.69 | 7.41
2026-05-19 19:00 | Shift-1 | 8.68 | 0.85 | 21.49 | 6 | 77.51 | 13.05 | 9.44
2026-05-19 23:00 | Shift-2 | 8.66 | 0.83 | 22.28 | 6 | 81.13 | 11.55 | 7.31
2026-05-20 03:00 | Shift-3 | 9.54 | 0.86 | 17.99 | 5 | 74.35 | 12.86 | 12.78
2026-05-20 07:00 | Shift-1 | 8.79 | 0.85 | 22.79 | 6 | 79.73 | 8.57 | 11.7
2026-05-20 11:00 | Shift-2 | 8.8 | 0.88 | 22.23 | 6 | 84.79 | 9.78 | 5.43
2026-05-20 15:00 | Shift-3 | 8.95 | 0.85 | 20.96 | 5 | 80.23 | 9.24 | 10.53
2026-05-20 19:00 | Shift-1 | 8.52 | 0.85 | 20.37 | 5 | 78.08 | 11.23 | 10.69
2026-05-20 23:00 | Shift-2 | 9.2 | 0.84 | 19.78 | 5 | 77.73 | 10.16 | 12.11
2026-05-21 03:00 | Shift-3 | 8.99 | 0.85 | 21.23 | 6 | 81.34 | 9.53 | 9.13
2026-05-21 07:00 | Shift-1 | 9.2 | 0.86 | 20.28 | 5 | 78.54 | 8.35 | 13.11
2026-05-21 11:00 | Shift-2 | 8.75 | 0.8 | 21.25 | 6 | 77.82 | 11.26 | 10.93
2026-05-21 15:00 | Shift-3 | 9.13 | 0.81 | 20.2 | 5 | 80.32 | 9.05 | 10.63
2026-05-21 19:00 | Shift-1 | 8.55 | 0.87 | 21.89 | 6 | 78.36 | 11.88 | 9.76
2026-05-21 23:00 | Shift-2 | 9.01 | 0.86 | 21.83 | 6 | 82.36 | 12.08 | 5.56
2026-05-22 03:00 | Shift-3 | 9.48 | 0.84 | 18.77 | 4 | 76.93 | 10.96 | 12.11
2026-05-22 07:00 | Shift-1 | 8.46 | 0.85 | 20.3 | 5 | 78.14 | 9.84 | 12.02
2026-05-22 11:00 | Shift-2 | 8.73 | 0.86 | 21.74 | 6 | 81.87 | 10.31 | 7.82
2026-05-22 15:00 | Shift-3 | 8.93 | 0.83 | 21.59 | 5 | 79.93 | 11.14 | 8.93
2026-05-22 19:00 | Shift-1 | 8.5 | 0.83 | 19.89 | 6 | 80.37 | 13.97 | 5.66
2026-05-22 23:00 | Shift-2 | 8.29 | 0.86 | 19.36 | 6 | 78.17 | 12.76 | 9.08
2026-05-23 03:00 | Shift-3 | 8.61 | 0.82 | 20.11 | 6 | 78.38 | 11.69 | 9.92
2026-05-23 07:00 | Shift-1 | 8.51 | 0.86 | 20.79 | 6 | 78.18 | 11.48 | 10.35
2026-05-23 11:00 | Shift-2 | 8.99 | 0.8 | 21.17 | 6 | 81.18 | 9.89 | 8.92
2026-05-23 15:00 | Shift-3 | 8.72 | 0.88 | 21.48 | 6 | 79.43 | 13.27 | 7.3
2026-05-23 19:00 | Shift-1 | 9.19 | 0.86 | 20.87 | 5 | 77.84 | 8.8 | 13.36
2026-05-23 23:00 | Shift-2 | 8.77 | 0.86 | 21.25 | 6 | 78.56 | 10.69 | 10.76
2026-05-24 03:00 | Shift-3 | 8.58 | 0.88 | 20.29 | 6 | 80.16 | 11.87 | 7.97
2026-05-24 07:00 | Shift-1 | 8.83 | 0.9 | 22.15 | 6 | 83.08 | 11.31 | 5.61
2026-05-24 11:00 | Shift-2 | 8.49 | 0.88 | 21.08 | 6 | 77.42 | 12.21 | 10.38
2026-05-24 15:00 | Shift-3 | 8.9 | 0.79 | 22.14 | 6 | 79.95 | 10.4 | 9.66
2026-05-24 19:00 | Shift-1 | 9.12 | 0.81 | 20 | 5 | 81.07 | 9.73 | 9.2
2026-05-24 23:00 | Shift-2 | 8.19 | 0.83 | 19.42 | 5 | 76.18 | 15.5 | 8.32
2026-05-25 03:00 | Shift-3 | 8.84 | 0.85 | 21.8 | 6 | 80.66 | 9.87 | 9.47
2026-05-25 07:00 | Shift-1 | 8.73 | 0.87 | 21.65 | 6 | 78.36 | 11.19 | 10.45
2026-05-25 11:00 | Shift-2 | 9.06 | 0.83 | 21.04 | 5 | 79.95 | 9.66 | 10.38
2026-05-25 15:00 | Shift-3 | 8.53 | 0.86 | 20.99 | 5 | 78.98 | 12.16 | 8.86
2026-05-25 19:00 | Shift-1 | 8.38 | 0.83 | 19 | 6 | 79.68 | 13.09 | 7.23
2026-05-25 23:00 | Shift-2 | 8.88 | 0.83 | 22.27 | 5 | 81.72 | 11.24 | 7.04
2026-05-26 03:00 | Shift-3 | 8.77 | 0.81 | 22.36 | 6 | 83.87 | 10.38 | 5.75
2026-05-26 07:00 | Shift-1 | 8.86 | 0.82 | 21.29 | 5 | 80.84 | 8.39 | 10.77
2026-05-26 11:00 | Shift-2 | 8.99 | 0.81 | 21.08 | 5 | 80.13 | 11.26 | 8.61
2026-05-26 15:00 | Shift-3 | 8.55 | 0.82 | 20.87 | 6 | 79.65 | 10.73 | 9.61
2026-05-26 19:00 | Shift-1 | 8.93 | 0.88 | 21.59 | 6 | 79.29 | 9.38 | 11.32
2026-05-26 23:00 | Shift-2 | 8.85 | 0.82 | 21.35 | 6 | 80.48 | 9.58 | 9.94
2026-05-27 03:00 | Shift-3 | 8.58 | 0.93 | 20.89 | 5 | 79.08 | 12.77 | 8.15
2026-05-27 07:00 | Shift-1 | 9.3 | 0.86 | 19.53 | 5 | 77.71 | 8.6 | 13.68
2026-05-27 11:00 | Shift-2 | 8.87 | 0.86 | 22.25 | 6 | 81.93 | 13.27 | 4.8
2026-05-27 15:00 | Shift-3 | 8.51 | 0.82 | 20.72 | 5 | 77.66 | 12.97 | 9.38
2026-05-27 19:00 | Shift-1 | 8.92 | 0.87 | 21.31 | 6 | 81.57 | 10.28 | 8.15
2026-05-27 23:00 | Shift-2 | 8.83 | 0.83 | 22.15 | 6 | 81.96 | 10.17 | 7.87
2026-05-28 03:00 | Shift-3 | 9.09 | 0.85 | 19.15 | 6 | 78.99 | 10.35 | 10.66
2026-05-28 07:00 | Shift-1 | 9.12 | 0.93 | 21.3 | 6 | 75.82 | 10.63 | 13.55
2026-05-28 11:00 | Shift-2 | 8.72 | 0.85 | 20.72 | 5 | 79.03 | 11.27 | 9.71
2026-05-28 15:00 | Shift-3 | 9.14 | 0.88 | 20.24 | 6 | 80.77 | 10.72 | 8.51
2026-05-28 19:00 | Shift-1 | 9 | 0.83 | 20.35 | 6 | 79.56 | 10.09 | 10.35
2026-05-28 23:00 | Shift-2 | 9.2 | 0.85 | 19.37 | 5 | 76.93 | 10.11 | 12.96
2026-05-29 03:00 | Shift-3 | 9.49 | 0.9 | 19.36 | 5 | 74.53 | 11.75 | 13.73
2026-05-29 07:00 | Shift-1 | 8.83 | 0.83 | 21.54 | 6 | 81.25 | 10.03 | 8.71
2026-05-29 11:00 | Shift-2 | 8.71 | 0.9 | 21.93 | 6 | 80.73 | 11.82 | 7.45
2026-05-29 15:00 | Shift-3 | 8.71 | 0.87 | 21.62 | 6 | 79.56 | 11.26 | 9.18
2026-05-29 19:00 | Shift-1 | 8.53 | 0.83 | 20.85 | 6 | 78.75 | 8.79 | 12.46
2026-05-29 23:00 | Shift-2 | 8.81 | 0.87 | 22.08 | 5 | 79.41 | 10.96 | 9.63
2026-05-30 03:00 | Shift-3 | 9.21 | 0.88 | 19.44 | 5 | 76.96 | 10.54 | 12.5
2026-05-30 07:00 | Shift-1 | 9.23 | 0.87 | 20.44 | 6 | 80.6 | 10.39 | 9.01
2026-05-30 11:00 | Shift-2 | 9.18 | 0.8 | 19.65 | 5 | 78.05 | 9.88 | 12.07
2026-05-30 15:00 | Shift-3 | 9.07 | 0.83 | 19.78 | 5 | 81.1 | 11.16 | 7.74
2026-05-30 19:00 | Shift-1 | 9.41 | 0.84 | 18.7 | 5 | 78.54 | 12.31 | 9.16
2026-05-30 23:00 | Shift-2 | 9.27 | 0.85 | 20.41 | 5 | 79.31 | 9.8 | 10.89
2026-05-31 03:00 | Shift-3 | 9.83 | 0.87 | 17.37 | 5 | 68.83 | 15.86 | 15.31
2026-05-31 07:00 | Shift-1 | 9.19 | 0.86 | 19.92 | 6 | 79.12 | 9.3 | 11.58
2026-05-31 11:00 | Shift-2 | 8.74 | 0.81 | 21.36 | 6 | 79.93 | 9.16 | 10.91
2026-05-31 15:00 | Shift-3 | 8.63 | 0.86 | 21.03 | 7 | 78.35 | 10.47 | 11.17
2026-05-31 19:00 | Shift-1 | 9.21 | 0.87 | 21.08 | 5 | 78.83 | 11.2 | 9.96
2026-05-31 23:00 | Shift-2 | 8.94 | 0.87 | 21.55 | 6 | 78.03 | 10.98 | 10.99
2026-06-01 03:00 | Shift-3 | 9.12 | 0.88 | 20.75 | 6 | 80.77 | 10.62 | 8.61
2026-06-01 07:00 | Shift-1 | 9.14 | 0.88 | 20.9 | 6 | 78.12 | 10.89 | 10.99
2026-06-01 11:00 | Shift-2 | 8.97 | 0.86 | 21.32 | 6 | 80.01 | 10.52 | 9.47
2026-06-01 15:00 | Shift-3 | 9.06 | 0.85 | 20.55 | 6 | 79.73 | 9.39 | 10.88
2026-06-01 19:00 | Shift-1 | 8.82 | 0.8 | 21.58 | 6 | 79.61 | 10.68 | 9.71
2026-06-01 23:00 | Shift-2 | 9.01 | 0.86 | 20.97 | 6 | 80.44 | 10.8 | 8.76
2026-06-02 03:00 | Shift-3 | 9.49 | 0.86 | 18.54 | 5 | 74.49 | 12.69 | 12.81
2026-06-02 07:00 | Shift-1 | 9.2 | 0.86 | 20.4 | 6 | 79.71 | 11.51 | 8.78
2026-06-02 11:00 | Shift-2 | 8.75 | 0.81 | 21.62 | 6 | 77.95 | 11.21 | 10.83
2026-06-02 15:00 | Shift-3 | 9.35 | 0.82 | 19.49 | 5 | 77.16 | 11.33 | 11.5
2026-06-02 19:00 | Shift-1 | 9.31 | 0.88 | 19.52 | 5 | 80.28 | 11.85 | 7.87
2026-06-02 23:00 | Shift-2 | 8.85 | 0.85 | 21.81 | 5 | 78.48 | 10.16 | 11.36
2026-06-03 03:00 | Shift-3 | 9.2 | 0.87 | 19.09 | 5 | 77.4 | 9.43 | 13.17
2026-06-03 07:00 | Shift-1 | 9.11 | 0.85 | 20.89 | 6 | 79.79 | 9.94 | 10.27
2026-06-03 11:00 | Shift-2 | 8.77 | 0.85 | 22.03 | 6 | 80.26 | 9.68 | 10.06
2026-06-03 15:00 | Shift-3 | 9.38 | 0.88 | 19.69 | 5 | 77.11 | 10.51 | 12.38
2026-06-03 19:00 | Shift-1 | 9.54 | 0.83 | 16.78 | 5 | 75.23 | 12.2 | 12.57
2026-06-03 23:00 | Shift-2 | 9.35 | 0.85 | 20.31 | 6 | 77.93 | 10.19 | 11.88
2026-06-04 03:00 | Shift-3 | 9.55 | 0.84 | 18.14 | 5 | 76.09 | 12.08 | 11.83
2026-06-04 07:00 | Shift-1 | 8.83 | 0.84 | 22.37 | 6 | 80.61 | 8.35 | 11.04
2026-06-04 11:00 | Shift-2 | 8.96 | 0.84 | 20.64 | 5 | 79.38 | 10.23 | 10.39
2026-06-04 15:00 | Shift-3 | 9.32 | 0.86 | 19.73 | 5 | 78.3 | 10.82 | 10.88
2026-06-04 19:00 | Shift-1 | 9.3 | 0.84 | 18.91 | 6 | 80.34 | 9.91 | 9.75
2026-06-04 23:00 | Shift-2 | 9.4 | 0.89 | 18.84 | 5 | 76.19 | 11.94 | 11.86
2026-06-05 03:00 | Shift-3 | 10.16 | 0.82 | 16.07 | 4 | 60.17 | 21.61 | 18.21
2026-06-05 07:00 | Shift-1 | 9.45 | 0.84 | 18.62 | 6 | 77.4 | 10.03 | 12.57
2026-06-05 11:00 | Shift-2 | 9.57 | 0.84 | 18.21 | 5 | 73.89 | 11.84 | 14.27
2026-06-05 15:00 | Shift-3 | 9.51 | 0.89 | 19.04 | 5 | 71.64 | 11.34 | 17.01
2026-06-05 19:00 | Shift-1 | 9.38 | 0.86 | 19.37 | 6 | 77.91 | 10.21 | 11.87
2026-06-05 23:00 | Shift-2 | 9.18 | 0.88 | 20.3 | 5 | 77.76 | 11.09 | 11.15
2026-06-06 03:00 | Shift-3 | 9.59 | 0.81 | 18.06 | 5 | 73.64 | 12.58 | 13.78
2026-06-06 07:00 | Shift-1 | 9.19 | 0.86 | 21.29 | 5 | 78.99 | 10.02 | 10.99
2026-06-06 11:00 | Shift-2 | 9.18 | 0.88 | 20.16 | 6 | 78.82 | 8.26 | 12.92
2026-06-06 15:00 | Shift-3 | 9.24 | 0.85 | 19.93 | 6 | 79.16 | 11.08 | 9.76
2026-06-06 19:00 | Shift-1 | 9.45 | 0.88 | 19.4 | 5 | 75.1 | 10.39 | 14.51
2026-06-06 23:00 | Shift-2 | 9.78 | 0.83 | 17.61 | 5 | 71.25 | 14.87 | 13.88
2026-06-07 03:00 | Shift-3 | 8.96 | 0.89 | 21.97 | 6 | 79.36 | 10.29 | 10.35
2026-06-07 07:00 | Shift-1 | 9.49 | 0.92 | 19.17 | 5 | 76.41 | 13.24 | 10.34
2026-06-07 11:00 | Shift-2 | 9.04 | 0.84 | 20.18 | 5 | 80.34 | 8.71 | 10.96
2026-06-07 15:00 | Shift-3 | 9.2 | 0.84 | 20.75 | 5 | 76.98 | 7.31 | 15.71
2026-06-07 19:00 | Shift-1 | 9.5 | 0.89 | 18.12 | 4 | 76.79 | 12.15 | 11.06
2026-06-07 23:00 | Shift-2 | 9.27 | 0.9 | 20.01 | 6 | 77.03 | 12.36 | 10.61
2026-06-08 03:00 | Shift-3 | 9.16 | 0.83 | 19.78 | 5 | 79.95 | 11.43 | 8.62
2026-06-08 07:00 | Shift-1 | 9.28 | 0.84 | 19.54 | 5 | 78.29 | 10.82 | 10.89
2026-06-08 11:00 | Shift-2 | 9.52 | 0.84 | 18.55 | 5 | 77.63 | 11.64 | 10.73
2026-06-08 15:00 | Shift-3 | 9.33 | 0.81 | 19.37 | 5 | 76.9 | 11.66 | 11.44
2026-06-08 19:00 | Shift-1 | 9.34 | 0.82 | 19.4 | 5 | 76.56 | 9.95 | 13.49
2026-06-08 23:00 | Shift-2 | 9.47 | 0.82 | 19.36 | 5 | 75.55 | 12.21 | 12.25
2026-06-09 03:00 | Shift-3 | 9.18 | 0.83 | 20.21 | 5 | 78.07 | 10.78 | 11.16
2026-06-09 07:00 | Shift-1 | 9.95 | 0.85 | 16.14 | 4 | 68.04 | 18.24 | 13.72
2026-06-09 11:00 | Shift-2 | 9.65 | 0.86 | 18.27 | 5 | 70.39 | 16.12 | 13.5
2026-06-09 15:00 | Shift-3 | 8.9 | 0.9 | 22.28 | 6 | 78.32 | 10.47 | 11.21
2026-06-09 19:00 | Shift-1 | 9.51 | 0.82 | 17.72 | 5 | 73.37 | 11.56 | 15.06
2026-06-09 23:00 | Shift-2 | 9.44 | 0.88 | 19.2 | 5 | 77.28 | 11.55 | 11.17
2026-06-10 03:00 | Shift-3 | 9.67 | 0.84 | 17.96 | 5 | 74.96 | 11.85 | 13.2
2026-06-10 07:00 | Shift-1 | 9.41 | 0.85 | 18.79 | 5 | 76.12 | 10.65 | 13.23
2026-06-10 11:00 | Shift-2 | 9.39 | 0.87 | 19.81 | 6 | 76.25 | 10.82 | 12.93
2026-06-10 15:00 | Shift-3 | 9.72 | 0.82 | 17.19 | 5 | 71.64 | 13.63 | 14.74
2026-06-10 19:00 | Shift-1 | 9.91 | 0.86 | 16.56 | 4 | 69.43 | 16.77 | 13.8
2026-06-10 23:00 | Shift-2 | 9.01 | 0.85 | 20.88 | 6 | 78.17 | 9.18 | 12.65
2026-06-11 03:00 | Shift-3 | 9.4 | 0.86 | 19.06 | 5 | 76.74 | 12.41 | 10.85
2026-06-11 07:00 | Shift-1 | 9.51 | 0.86 | 17.93 | 5 | 76.39 | 12.1 | 11.51
2026-06-11 11:00 | Shift-2 | 9.4 | 0.92 | 18.59 | 6 | 77.18 | 11.26 | 11.56
2026-06-11 15:00 | Shift-3 | 10.07 | 0.83 | 16.38 | 5 | 64.21 | 18.79 | 16.99
2026-06-11 19:00 | Shift-1 | 9.64 | 0.83 | 17.32 | 5 | 74.48 | 13.41 | 12.11
2026-06-11 23:00 | Shift-2 | 9.3 | 0.83 | 18.94 | 5 | 73.46 | 11.54 | 15
2026-06-12 03:00 | Shift-3 | 9.83 | 0.83 | 15.72 | 5 | 70.46 | 14.61 | 14.93
2026-06-12 07:00 | Shift-1 | 10.27 | 0.83 | 14.26 | 4 | 60 | 22.22 | 17.78
2026-06-12 11:00 | Shift-2 | 9.91 | 0.89 | 15.92 | 5 | 64.86 | 16.37 | 18.77
2026-06-12 15:00 | Shift-3 | 9.29 | 0.89 | 20.53 | 6 | 78.35 | 9.33 | 12.32
2026-06-12 19:00 | Shift-1 | 9.48 | 0.83 | 19.02 | 4 | 77.39 | 11.05 | 11.56
2026-06-12 23:00 | Shift-2 | 9.92 | 0.83 | 15.95 | 5 | 67.21 | 16.32 | 16.47
2026-06-13 03:00 | Shift-3 | 9.44 | 0.86 | 19.97 | 5 | 77.31 | 12.43 | 10.25
2026-06-13 07:00 | Shift-1 | 9.82 | 0.83 | 17.32 | 5 | 72.01 | 15.64 | 12.35
2026-06-13 11:00 | Shift-2 | 9.83 | 0.87 | 16.77 | 5 | 71.38 | 15.7 | 12.93
2026-06-13 15:00 | Shift-3 | 9.48 | 0.86 | 17.36 | 5 | 77.79 | 12.72 | 9.49
2026-06-13 19:00 | Shift-1 | 9.89 | 0.8 | 17.53 | 4 | 69.31 | 16.15 | 14.54
2026-06-13 23:00 | Shift-2 | 8.98 | 0.9 | 20.6 | 6 | 79.79 | 10.39 | 9.81
2026-06-14 03:00 | Shift-3 | 9.42 | 0.9 | 18.29 | 5 | 73.74 | 11.32 | 14.95
2026-06-14 07:00 | Shift-1 | 9.78 | 0.83 | 17.56 | 4 | 70.12 | 15.07 | 14.81
2026-06-14 11:00 | Shift-2 | 9.37 | 0.84 | 20.31 | 5 | 75.45 | 10.53 | 14.02
2026-06-14 15:00 | Shift-3 | 9.94 | 0.86 | 17.03 | 5 | 70.29 | 14.61 | 15.1
2026-06-14 19:00 | Shift-1 | 9.28 | 0.86 | 19.9 | 5 | 77.39 | 10.51 | 12.1
2026-06-14 23:00 | Shift-2 | 9.45 | 0.87 | 19.11 | 5 | 75.92 | 13.07 | 11.02
2026-06-15 03:00 | Shift-3 | 9.76 | 0.91 | 17.89 | 5 | 71.69 | 15.5 | 12.81
2026-06-15 07:00 | Shift-1 | 10.13 | 0.84 | 15.72 | 4 | 62.41 | 21.16 | 16.43
2026-06-15 11:00 | Shift-2 | 9.58 | 0.83 | 18.13 | 5 | 76.41 | 13.96 | 9.63
2026-06-15 15:00 | Shift-3 | 10.11 | 0.81 | 15.36 | 4 | 62.01 | 19.88 | 18.12
2026-06-15 19:00 | Shift-1 | 9.77 | 0.83 | 17.02 | 4 | 70.86 | 14.96 | 14.19
2026-06-15 23:00 | Shift-2 | 9.64 | 0.85 | 17.44 | 4 | 71.89 | 12.62 | 15.49
2026-06-16 03:00 | Shift-3 | 9.7 | 0.9 | 17.57 | 5 | 69.9 | 13.62 | 16.48
2026-06-16 07:00 | Shift-1 | 9.89 | 0.83 | 15.65 | 4 | 67.24 | 16.93 | 15.83
2026-06-16 11:00 | Shift-2 | 9.75 | 0.86 | 17.23 | 5 | 70.92 | 15.7 | 13.38
2026-06-16 15:00 | Shift-3 | 9.7 | 0.85 | 17 | 4 | 71.25 | 13.79 | 14.97
2026-06-16 19:00 | Shift-1 | 9.86 | 0.89 | 16.31 | 4 | 67.79 | 15.43 | 16.79
2026-06-16 23:00 | Shift-2 | 9.91 | 0.93 | 16.85 | 5 | 65.59 | 16.61 | 17.8
2026-06-17 03:00 | Shift-3 | 9.98 | 0.83 | 16.74 | 4 | 65.97 | 18.27 | 15.76
2026-06-17 07:00 | Shift-1 | 10.32 | 0.84 | 14.79 | 4 | 60 | 22.56 | 17.44
2026-06-17 11:00 | Shift-2 | 9.79 | 0.88 | 16.4 | 4 | 71.36 | 12.68 | 15.96
2026-06-17 15:00 | Shift-3 | 10.43 | 0.87 | 13.43 | 4 | 60 | 25.82 | 14.18
2026-06-17 19:00 | Shift-1 | 9.42 | 0.91 | 19.57 | 6 | 73.92 | 10.22 | 15.86
2026-06-17 23:00 | Shift-2 | 9.81 | 0.87 | 16.52 | 4 | 69.31 | 14.76 | 15.93
2026-06-18 03:00 | Shift-3 | 9.97 | 0.84 | 16.02 | 4 | 65.29 | 17.31 | 17.4
2026-06-18 07:00 | Shift-1 | 10.06 | 0.87 | 16.02 | 4 | 64.48 | 18.62 | 16.9
2026-06-18 11:00 | Shift-2 | 9.68 | 0.88 | 17.26 | 5 | 74.3 | 15.13 | 10.57
2026-06-18 15:00 | Shift-3 | 9.88 | 0.87 | 16.74 | 4 | 65.47 | 16.56 | 17.97
2026-06-18 19:00 | Shift-1 | 9.76 | 0.87 | 16.57 | 6 | 70.87 | 14.98 | 14.15
2026-06-18 23:00 | Shift-2 | 9.84 | 0.88 | 16.61 | 4 | 68.86 | 16.32 | 14.82
2026-06-19 03:00 | Shift-3 | 10.2 | 0.89 | 15.31 | 4 | 61.48 | 20.33 | 18.19
2026-06-19 07:00 | Shift-1 | 10.15 | 0.89 | 14.61 | 5 | 62.02 | 21.67 | 16.31
2026-06-19 11:00 | Shift-2 | 9.74 | 0.87 | 17.58 | 5 | 69.97 | 14.35 | 15.68
2026-06-19 15:00 | Shift-3 | 10.17 | 0.84 | 15.1 | 5 | 60.65 | 21.69 | 17.66
2026-06-19 19:00 | Shift-1 | 9.96 | 0.85 | 16.48 | 5 | 65.28 | 16.34 | 18.37
2026-06-19 23:00 | Shift-2 | 10.15 | 0.89 | 15.5 | 4 | 63.37 | 19.04 | 17.59
2026-06-20 03:00 | Shift-3 | 10.2 | 0.83 | 15.61 | 4 | 60.57 | 22.24 | 17.19