## README_Data_Dictionary
Iron Ore Concentrator & Pelletizing Quality Engineering Database
Master Educational QC Analytics Dataset for Chapters 1 & 2 (GitHub Repository Ready)
Sheet Inventory & Descriptions
Sheet Name | Domain / Process Area | Record Count | Key Physics / Metallurgical Formulas | Primary Pedagogical Tools
README_Data_Dictionary | Documentation & Software Mapping | N/A | Data Dictionary, Software Suitability Matrix, GitHub Repo Architecture | Excel / Markdown
Ch01_Feed_Mineralogy_Chemistry | Ch 1: Feed Mineralogy, Phase Chemistry & Deleterious Elements | 200 Samples | MF = Satmagan / Fe_Tot * 100, Theoretical FeO vs Fe3O4 stoichiometry, Basicity (CaO+MgO)/(SiO2+Al2O3) | Python (EDA, ML, Seaborn), Power BI (Quality KPIs), Minitab (Capability, Regression)
Ch02_Grinding_Mill_Energy | Ch 2: Ball Mill Energy, Bond Work Index & Charge Dynamics | 180 Shifts | E_spec = Pnet / F, Wi_op = E_plant / [10*(1/sqrt(P80)-1/sqrt(F80))], Eta = Wi_op / Wi_lab | Excel (What-If, Goal Seek), Python (Curve fitting, Optimization), Minitab (DOE, ANOVA)
Ch02_Cyclone_PSD_Tromp | Ch 2: Hydrocyclone Classification, Multi-Sieve PSD & Tromp Partition | 4 Campaigns (10 Sieves) | Circulating Load Ratio C = (o-cf)/(cf-u), Mass Balance, Tromp Corrected Curve, d50c, Imperfection I | Python (Nonlinear regression, SciPy), Excel (Solver, Charting)
Ch02_Shift_KPI_Monitoring_SPC | Ch 2: High-Frequency Shift SPC & Hydrocyclone Underflow Monitoring | 250 Hourly Logs | I-MR / Xbar-R Control Limits, Cp/Cpk, Blaine Specific Surface vs Pellet Drop Number Impact | Minitab (SPC, Gage R&R, Cpk), Power BI (Live Streaming/Alerts), Python (Real-time SPC)
Software Tool Suitability Matrix (Which Software to Use for What)
Software Tool | Best Used For in These Datasets | Example Educational Exercises | Recommended Script / Output
Microsoft Excel | M&W Balance, quick what-if models, Bond operating Wi calculations, Tromp partition curves with Solver. | 1. Solve 10-step mass & water balance. 2. Goal Seek for optimal mill power vs feed rate. 3. Dynamic Conditional Formatting for P/Alkali QC violations. | Dynamic .xlsx model with formulas & dropdowns
Minitab | Industrial Statistical Process Control (SPC), Process Capability (Cp/Cpk), ANOVA, Regression, Box-Cox. | 1. I-MR & Xbar-S charts on Overflow P80 and Blaine. 2. Capability analysis on Deleterious Elements (P <= 0.035%). 3. ANOVA on Ore Type vs Operating Work Index (Wiop). | Minitab Project (.mpj / .mpx) & Quality Reports
Python (pandas, scipy, seaborn) | Massive data cleaning, nonlinear Tromp curve fitting (Rosin-Rammler / Lynch models), multivariate ML classification. | 1. Automated Rosin-Rammler & Plitt cyclone parameter fitting. 2. Random Forest / XGBoost predicting Pellet Drop Number from Blaine & PSD. 3. Interactive Plotly dashboards. | Jupyter Notebooks (.ipynb) in `/notebooks` folder
Microsoft Power BI | Executive QA/QC dashboards, shift handover KPI tracking, real-time threshold violation alerting. | 1. Shift KPI card visuals (P80, Blaine, Bond Efficiency). 2. Drill-down from Ore Geology -> Feed Chemistry -> Milling Energy. 3. Anomaly detection visual for Roping events. | Power BI Dashboard (.pbix) connected to Master Excel
Recommended GitHub Repository Directory Structure
iron-ore-qc-analytics/ ├── README.md # Main project documentation and syllabus link ├── data/ │ ├── raw/ │ │ └── Data_Ch01_Ch02.xlsx # Master workbook (All sheets) │ └── processed/ │ ├── ch01_mineralogy_clean.csv # Standalone CSV for Python/Power BI │ ├── ch02_grinding_energy.csv │ └── ch02_spc_hourly_log.csv ├── notebooks/ # Educational Jupyter Notebooks │ ├── 01_ch01_chemistry_eda_and_ml.ipynb │ ├── 02_ch02_bond_work_index_modelling.ipynb │ └── 03_ch02_cyclone_tromp_curve_fitting.ipynb ├── minitab/ # Minitab macro scripts & project files │ ├── ch01_capability_phosphorus.mac │ └── ch02_spc_imr_blaine.mac ├── powerbi/ # Power BI reporting template │ └── SMIC_QC_Executive_Dashboard.pbix └── docs/ └── metallurgy_theory_reference.md # Theoretical derivations (Bond, Plitt, Kozeny-Carman)

## Ch01_Feed_Mineralogy_Chemistry
Sample_ID | Date | Shift | Ore_Type | Dominant_Mineral | Fe_Tot_pct | FeO_pct | Satmagan_pct | Magnetic_Factor_MF | SiO2_pct | Al2O3_pct | CaO_pct | MgO_pct | Basicity_B2 | P_pct | S_pct | Alkalis_Na2O_K2O_pct | LOI_pct | Grindability_Index | Downstream_Risk_Note | وضعیت
SMP-CH01-1001 | 2024-01-01 | Shift_A | Primary Magnetite | Magnetite | 66.17 | 23.97 | 60.37 | 91.2347 | 2.66 | 0.64 | 0.55 | 0.56 | 0.3363636 | 0.0188 | 0.0364 | 0.0306 | 0.1 | Medium (Wi 13.5-14.5) | Standard DR-Grade; High exothermic heat during induration. | PASS
SMP-CH01-1002 | 2024-01-01 | Shift_B | Primary Magnetite | Magnetite | 68.64 | 26.09 | 65.14 | 94.90093 | 2.05 | 0.39 | 0.6 | 0.62 | 0.5 | 0.0224 | 0.0236 | 0.0336 | 0.42 | Medium (Wi 13.5-14.5) | Standard DR-Grade; High exothermic heat during induration. | PASS
SMP-CH01-1003 | 2024-01-01 | Shift_C | Martitic Ore | Martite / Semi-oxidized Magnetite | 64.9 | 19.12 | 47.49 | 73.17411 | 4.56 | 0.69 | 0.53 | 0.64 | 0.2228571 | 0.032 | 0.0593 | 0.0567 | 0.82 | Hard (Wi 15.5-17.0) | Martitization alert: Low LIMS recovery; requires WHIMS or higher drum RPM. | REJECT
SMP-CH01-1004 | 2024-01-02 | Shift_A | Primary Magnetite | Magnetite | 68.81 | 26.13 | 64.94 | 94.37582 | 2.87 | 0.63 | 0.44 | 0.6 | 0.2971429 | 0.0131 | 0.0342 | 0.0343 | 0.56 | Medium (Wi 13.5-14.5) | Standard DR-Grade; High exothermic heat during induration. | PASS
SMP-CH01-1005 | 2024-01-02 | Shift_B | Primary Magnetite | Magnetite | 66.14 | 25.36 | 63.77 | 96.41669 | 2.57 | 0.69 | 0.54 | 0.78 | 0.404908 | 0.0265 | 0.0419 | 0.033 | 0.17 | Medium (Wi 13.5-14.5) | Standard DR-Grade; High exothermic heat during induration. | PASS
SMP-CH01-1006 | 2024-01-02 | Shift_C | Primary Magnetite | Magnetite | 68.82 | 26 | 63.65 | 92.48765 | 2.91 | 0.8 | 0.44 | 0.8 | 0.3342318 | 0.0242 | 0.0353 | 0.0409 | 0.63 | Medium (Wi 13.5-14.5) | Standard DR-Grade; High exothermic heat during induration. | PASS
SMP-CH01-1007 | 2024-01-03 | Shift_A | Martitic Ore | Martite / Semi-oxidized Magnetite | 68.5 | 19.33 | 52.83 | 77.12409 | 3.06 | 0.6 | 0.68 | 0.93 | 0.4398907 | 0.0322 | 0.0516 | 0.0341 | 0.96 | Hard (Wi 15.5-17.0) | Martitization alert: Low LIMS recovery; requires WHIMS or higher drum RPM. | REJECT
SMP-CH01-1008 | 2024-01-03 | Shift_B | Primary Magnetite | Magnetite | 68.39 | 25.35 | 63.14 | 92.32344 | 2.96 | 0.65 | 0.4 | 0.73 | 0.3130194 | 0.0226 | 0.0595 | 0.0324 | 0.35 | Medium (Wi 13.5-14.5) | Standard DR-Grade; High exothermic heat during induration. | PASS
SMP-CH01-1009 | 2024-01-03 | Shift_C | Primary Magnetite | Magnetite | 69.03 | 26.41 | 66.88 | 96.88541 | 2.35 | 0.2 | 0.48 | 0.59 | 0.4196078 | 0.0203 | 0.0518 | 0.0367 | 0.43 | Medium (Wi 13.5-14.5) | Standard DR-Grade; High exothermic heat during induration. | PASS
SMP-CH01-1010 | 2024-01-04 | Shift_A | Martitic Ore | Martite / Semi-oxidized Magnetite | 62.77 | 20.07 | 47.93 | 76.35813 | 2.26 | 0.94 | 0.56 | 1.24 | 0.5625 | 0.0305 | 0.0725 | 0.0516 | 0.85 | Hard (Wi 15.5-17.0) | Martitization alert: Low LIMS recovery; requires WHIMS or higher drum RPM. | REJECT
SMP-CH01-1011 | 2024-01-04 | Shift_B | Hematite-Goethite / Weathered Skarn | Goethite / Quartz-rich Hematite | 63.03 | 3.57 | 33.1 | 52.51468 | 4.42 | 1.48 | 0.98 | 1.25 | 0.3779661 | 0.0689 | 0.0598 | 0.0765 | 4.66 | Variable / Highly Abrasive (Quartz) | High LOI & Alkalis: Risk of pellet swelling/whisker & filter cloth blinding. | REJECT
SMP-CH01-1012 | 2024-01-04 | Shift_C | Primary Magnetite | Magnetite | 68.61 | 26.02 | 61.97 | 90.32211 | 1.72 | 0.61 | 0.34 | 0.72 | 0.4549356 | 0.0165 | 0.0682 | 0.0317 | 0.35 | Medium (Wi 13.5-14.5) | Standard DR-Grade; High exothermic heat during induration. | PASS
SMP-CH01-1013 | 2024-01-05 | Shift_A | Hematite-Goethite / Weathered Skarn | Goethite / Quartz-rich Hematite | 60.79 | 6.18 | 30.5 | 50.17273 | 6.47 | 2.35 | 1.21 | 0.82 | 0.2301587 | 0.0449 | 0.0374 | 0.0988 | 6.63 | Variable / Highly Abrasive (Quartz) | High LOI & Alkalis: Risk of pellet swelling/whisker & filter cloth blinding. | REJECT
SMP-CH01-1014 | 2024-01-05 | Shift_B | Hematite-Goethite / Weathered Skarn | Goethite / Quartz-rich Hematite | 59.77 | 6.01 | 33.11 | 55.39568 | 4.98 | 1.89 | 0.76 | 0.72 | 0.2154294 | 0.076 | 0.114 | 0.0512 | 5.92 | Variable / Highly Abrasive (Quartz) | High LOI & Alkalis: Risk of pellet swelling/whisker & filter cloth blinding. | REJECT
SMP-CH01-1015 | 2024-01-05 | Shift_C | Martitic Ore | Martite / Semi-oxidized Magnetite | 64.67 | 20.98 | 52.36 | 80.9649 | 2.9 | 1.06 | 0.66 | 0.58 | 0.3131313 | 0.0332 | 0.0308 | 0.0427 | 1.46 | Hard (Wi 15.5-17.0) | Martitization alert: Low LIMS recovery; requires WHIMS or higher drum RPM. | WARNING
SMP-CH01-1016 | 2024-01-06 | Shift_A | Martitic Ore | Martite / Semi-oxidized Magnetite | 65.44 | 20.94 | 53.36 | 81.54034 | 3.59 | 1.63 | 0.63 | 0.58 | 0.2318008 | 0.0234 | 0.0771 | 0.0493 | 1.41 | Hard (Wi 15.5-17.0) | Martitization alert: Low LIMS recovery; requires WHIMS or higher drum RPM. | WARNING
SMP-CH01-1017 | 2024-01-06 | Shift_B | Primary Magnetite | Magnetite | 67.35 | 28.69 | 65.82 | 97.72829 | 2.87 | 0.53 | 0.53 | 0.81 | 0.3941176 | 0.0199 | 0.0311 | 0.0339 | 0.51 | Medium (Wi 13.5-14.5) | Standard DR-Grade; High exothermic heat during induration. | PASS
SMP-CH01-1018 | 2024-01-06 | Shift_C | Martitic Ore | Martite / Semi-oxidized Magnetite | 65.94 | 19.23 | 51.99 | 78.8444 | 3.85 | 0.66 | 0.59 | 0.86 | 0.3215078 | 0.0407 | 0.0913 | 0.0355 | 0.92 | Hard (Wi 15.5-17.0) | Martitization alert: Low LIMS recovery; requires WHIMS or higher drum RPM. | REJECT
SMP-CH01-1019 | 2024-01-07 | Shift_A | Martitic Ore | Martite / Semi-oxidized Magnetite | 66.26 | 21.6 | 54.97 | 82.96106 | 4.01 | 1.31 | 0.55 | 1.02 | 0.2951128 | 0.0399 | 0.0708 | 0.0541 | 0.85 | Hard (Wi 15.5-17.0) | Martitization alert: Low LIMS recovery; requires WHIMS or higher drum RPM. | REJECT
SMP-CH01-1020 | 2024-01-07 | Shift_B | Primary Magnetite | Magnetite | 65.7 | 24.62 | 62.17 | 94.62709 | 3.66 | 0.32 | 0.52 | 0.41 | 0.2336683 | 0.0192 | 0.0613 | 0.0385 | 0.24 | Medium (Wi 13.5-14.5) | Standard DR-Grade; High exothermic heat during induration. | PASS
SMP-CH01-1021 | 2024-01-07 | Shift_C | Martitic Ore | Martite / Semi-oxidized Magnetite | 66.62 | 17.87 | 48.65 | 73.02612 | 2.78 | 1.55 | 0.77 | 1.02 | 0.4133949 | 0.0386 | 0.0654 | 0.0573 | 1.51 | Hard (Wi 15.5-17.0) | Martitization alert: Low LIMS recovery; requires WHIMS or higher drum RPM. | REJECT
SMP-CH01-1022 | 2024-01-08 | Shift_A | Primary Magnetite | Magnetite | 66.75 | 24.83 | 62.42 | 93.51311 | 2.75 | 0.73 | 0.33 | 0.6 | 0.2672414 | 0.0192 | 0.0352 | 0.0521 | 0.46 | Medium (Wi 13.5-14.5) | Standard DR-Grade; High exothermic heat during induration. | WARNING
SMP-CH01-1023 | 2024-01-08 | Shift_B | Martitic Ore | Martite / Semi-oxidized Magnetite | 66.37 | 20.42 | 52.66 | 79.34308 | 5.12 | 0.77 | 0.4 | 0.7 | 0.1867572 | 0.047 | 0.0645 | 0.0408 | 0.81 | Hard (Wi 15.5-17.0) | Martitization alert: Low LIMS recovery; requires WHIMS or higher drum RPM. | REJECT
SMP-CH01-1024 | 2024-01-08 | Shift_C | Primary Magnetite | Magnetite | 67.37 | 26.43 | 62.78 | 93.18688 | 2.28 | 0.62 | 0.59 | 0.43 | 0.3517241 | 0.029 | 0.0452 | 0.0301 | 0.47 | Medium (Wi 13.5-14.5) | Standard DR-Grade; High exothermic heat during induration. | WARNING
SMP-CH01-1025 | 2024-01-09 | Shift_A | Primary Magnetite | Magnetite | 67.26 | 27.69 | 63.68 | 94.67737 | 2.53 | 0.32 | 0.58 | 0.56 | 0.4 | 0.0347 | 0.0553 | 0.0386 | 0.47 | Medium (Wi 13.5-14.5) | Standard DR-Grade; High exothermic heat during induration. | WARNING
SMP-CH01-1026 | 2024-01-09 | Shift_B | Hematite-Goethite / Weathered Skarn | Goethite / Quartz-rich Hematite | 61.28 | 2.81 | 24.21 | 39.50718 | 6.14 | 1.55 | 0.66 | 0.78 | 0.1872562 | 0.0392 | 0.129 | 0.0821 | 4.44 | Variable / Highly Abrasive (Quartz) | High LOI & Alkalis: Risk of pellet swelling/whisker & filter cloth blinding. | REJECT
SMP-CH01-1027 | 2024-01-09 | Shift_C | Martitic Ore | Martite / Semi-oxidized Magnetite | 66.34 | 20.59 | 54.16 | 81.64004 | 4.27 | 1.09 | 0.46 | 0.39 | 0.1585821 | 0.0222 | 0.0483 | 0.0659 | 1.67 | Hard (Wi 15.5-17.0) | Martitization alert: Low LIMS recovery; requires WHIMS or higher drum RPM. | REJECT
SMP-CH01-1028 | 2024-01-10 | Shift_A | Martitic Ore | Martite / Semi-oxidized Magnetite | 65.14 | 19.79 | 47.71 | 73.24225 | 4.84 | 0.96 | 0.63 | 0.69 | 0.2275862 | 0.0346 | 0.0617 | 0.0532 | 1.38 | Hard (Wi 15.5-17.0) | Martitization alert: Low LIMS recovery; requires WHIMS or higher drum RPM. | REJECT
SMP-CH01-1029 | 2024-01-10 | Shift_B | Martitic Ore | Martite / Semi-oxidized Magnetite | 63.11 | 19.27 | 47.93 | 75.94676 | 3.44 | 1.14 | 0.63 | 0.61 | 0.2707424 | 0.0319 | 0.0127 | 0.0732 | 1.11 | Hard (Wi 15.5-17.0) | Martitization alert: Low LIMS recovery; requires WHIMS or higher drum RPM. | REJECT
SMP-CH01-1030 | 2024-01-10 | Shift_C | Primary Magnetite | Magnetite | 68.46 | 26.66 | 62.4 | 91.14812 | 2.09 | 0.64 | 0.47 | 0.57 | 0.3809524 | 0.0192 | 0.0485 | 0.0264 | 0.19 | Medium (Wi 13.5-14.5) | Standard DR-Grade; High exothermic heat during induration. | PASS
SMP-CH01-1031 | 2024-01-11 | Shift_A | Martitic Ore | Martite / Semi-oxidized Magnetite | 64.8 | 19.29 | 47.31 | 73.00926 | 4.89 | 0.44 | 0.74 | 0.69 | 0.2682927 | 0.032 | 0.0479 | 0.0514 | 1.58 | Hard (Wi 15.5-17.0) | Martitization alert: Low LIMS recovery; requires WHIMS or higher drum RPM. | REJECT
SMP-CH01-1032 | 2024-01-11 | Shift_B | Primary Magnetite | Magnetite | 68.43 | 27.45 | 66.85 | 97.69107 | 2.85 | 0.54 | 0.47 | 0.65 | 0.3303835 | 0.0226 | 0.0334 | 0.0382 | 0.47 | Medium (Wi 13.5-14.5) | Standard DR-Grade; High exothermic heat during induration. | PASS
SMP-CH01-1033 | 2024-01-11 | Shift_C | Martitic Ore | Martite / Semi-oxidized Magnetite | 65.15 | 20.57 | 51.82 | 79.53952 | 5.29 | 0.92 | 0.67 | 0.46 | 0.1819646 | 0.0383 | 0.0611 | 0.0357 | 1.51 | Hard (Wi 15.5-17.0) | Martitization alert: Low LIMS recovery; requires WHIMS or higher drum RPM. | REJECT
SMP-CH01-1034 | 2024-01-12 | Shift_A | Primary Magnetite | Magnetite | 65.33 | 27.91 | 63.89 | 97.79581 | 2.67 | 0.88 | 0.55 | 0.56 | 0.3126761 | 0.0166 | 0.0524 | 0.0274 | 0.67 | Medium (Wi 13.5-14.5) | Standard DR-Grade; High exothermic heat during induration. | PASS
SMP-CH01-1035 | 2024-01-12 | Shift_B | Hematite-Goethite / Weathered Skarn | Goethite / Quartz-rich Hematite | 61.35 | 6.94 | 32.91 | 53.64303 | 5.46 | 1.92 | 0.48 | 0.99 | 0.199187 | 0.0467 | 0.106 | 0.0806 | 2.5 | Variable / Highly Abrasive (Quartz) | High LOI & Alkalis: Risk of pellet swelling/whisker & filter cloth blinding. | REJECT
SMP-CH01-1036 | 2024-01-12 | Shift_C | Primary Magnetite | Magnetite | 66.42 | 25.93 | 60.08 | 90.45468 | 2.5 | 0.61 | 0.4 | 0.74 | 0.3665595 | 0.0156 | 0.0429 | 0.039 | 0.48 | Medium (Wi 13.5-14.5) | Standard DR-Grade; High exothermic heat during induration. | PASS
SMP-CH01-1037 | 2024-01-13 | Shift_A | Primary Magnetite | Magnetite | 68.77 | 25.51 | 63.87 | 92.8748 | 3.27 | 0.64 | 0.65 | 0.67 | 0.3375959 | 0.0313 | 0.0475 | 0.0472 | 0.55 | Medium (Wi 13.5-14.5) | Standard DR-Grade; High exothermic heat during induration. | WARNING
SMP-CH01-1038 | 2024-01-13 | Shift_B | Primary Magnetite | Magnetite | 67.7 | 24.4 | 61.66 | 91.07829 | 2.82 | 0.81 | 0.35 | 0.75 | 0.3030303 | 0.0284 | 0.0186 | 0.0285 | 0.1 | Medium (Wi 13.5-14.5) | Standard DR-Grade; High exothermic heat during induration. | WARNING
SMP-CH01-1039 | 2024-01-13 | Shift_C | Hematite-Goethite / Weathered Skarn | Goethite / Quartz-rich Hematite | 61.9 | 4.28 | 32.82 | 53.021 | 3.19 | 2.19 | 0.77 | 0.9 | 0.3104089 | 0.0599 | 0.0837 | 0.0417 | 5.19 | Variable / Highly Abrasive (Quartz) | High LOI & Alkalis: Risk of pellet swelling/whisker & filter cloth blinding. | REJECT
SMP-CH01-1040 | 2024-01-14 | Shift_A | Primary Magnetite | Magnetite | 67.98 | 26.16 | 64.63 | 95.07208 | 2.68 | 0.46 | 0.4 | 0.49 | 0.2834395 | 0.0216 | 0.0593 | 0.0301 | 0.48 | Medium (Wi 13.5-14.5) | Standard DR-Grade; High exothermic heat during induration. | PASS
SMP-CH01-1041 | 2024-01-14 | Shift_B | Primary Magnetite | Magnetite | 66.52 | 24.12 | 60.34 | 90.70956 | 2.22 | 0.38 | 0.43 | 0.66 | 0.4192308 | 0.0083 | 0.0435 | 0.0383 | 0.48 | Medium (Wi 13.5-14.5) | Standard DR-Grade; High exothermic heat during induration. | PASS
SMP-CH01-1042 | 2024-01-14 | Shift_C | Primary Magnetite | Magnetite | 68.95 | 29.02 | 66.87 | 96.98332 | 2.44 | 0.57 | 0.51 | 0.76 | 0.4219269 | 0.0188 | 0.0364 | 0.0358 | 0.1 | Medium (Wi 13.5-14.5) | Standard DR-Grade; High exothermic heat during induration. | PASS
SMP-CH01-1043 | 2024-01-15 | Shift_A | Martitic Ore | Martite / Semi-oxidized Magnetite | 64.86 | 19.25 | 52.52 | 80.97441 | 2.05 | 1.16 | 0.43 | 0.76 | 0.3707165 | 0.0397 | 0.0407 | 0.053 | 1.66 | Hard (Wi 15.5-17.0) | Martitization alert: Low LIMS recovery; requires WHIMS or higher drum RPM. | REJECT
SMP-CH01-1044 | 2024-01-15 | Shift_B | Primary Magnetite | Magnetite | 64.55 | 24.43 | 59.49 | 92.16112 | 2.18 | 0.44 | 0.62 | 0.78 | 0.5343511 | 0.022 | 0.0672 | 0.0386 | 0.27 | Medium (Wi 13.5-14.5) | Standard DR-Grade; High exothermic heat during induration. | PASS
SMP-CH01-1045 | 2024-01-15 | Shift_C | Primary Magnetite | Magnetite | 66.97 | 24.79 | 60.96 | 91.02583 | 3.29 | 0.81 | 0.32 | 0.36 | 0.1658537 | 0.0276 | 0.0454 | 0.039 | 0.35 | Medium (Wi 13.5-14.5) | Standard DR-Grade; High exothermic heat during induration. | PASS
SMP-CH01-1046 | 2024-01-16 | Shift_A | Primary Magnetite | Magnetite | 67.21 | 24.81 | 61.81 | 91.96548 | 2.2 | 0.47 | 0.45 | 0.53 | 0.3670412 | 0.062 | 0.0442 | 0.0361 | 0.26 | Medium (Wi 13.5-14.5) | OUTLIER: High P contamination (Fluorapatite vein) -> Severe Cold Shortness risk. | REJECT
SMP-CH01-1047 | 2024-01-16 | Shift_B | Hematite-Goethite / Weathered Skarn | Goethite / Quartz-rich Hematite | 61.97 | 3.27 | 25.37 | 40.93916 | 6.13 | 2.01 | 0.74 | 1.41 | 0.2641278 | 0.0723 | 0.1323 | 0.0598 | 4.58 | Variable / Highly Abrasive (Quartz) | High LOI & Alkalis: Risk of pellet swelling/whisker & filter cloth blinding. | REJECT
SMP-CH01-1048 | 2024-01-16 | Shift_C | Primary Magnetite | Magnetite | 66.3 | 25.25 | 62.36 | 94.05732 | 2.63 | 0.46 | 0.51 | 0.4 | 0.2944984 | 0.0216 | 0.0268 | 0.0328 | 0.41 | Medium (Wi 13.5-14.5) | Standard DR-Grade; High exothermic heat during induration. | PASS
SMP-CH01-1049 | 2024-01-17 | Shift_A | Primary Magnetite | Magnetite | 66.78 | 27.23 | 63.74 | 95.44774 | 2.88 | 0.49 | 0.69 | 0.38 | 0.3175074 | 0.0158 | 0.0475 | 0.0387 | 0.47 | Medium (Wi 13.5-14.5) | Standard DR-Grade; High exothermic heat during induration. | PASS
SMP-CH01-1050 | 2024-01-17 | Shift_B | Martitic Ore | Martite / Semi-oxidized Magnetite | 68.17 | 20.53 | 50.23 | 73.68344 | 3.41 | 0.84 | 0.6 | 0.67 | 0.2988235 | 0.0343 | 0.1169 | 0.0625 | 1.1 | Hard (Wi 15.5-17.0) | Martitization alert: Low LIMS recovery; requires WHIMS or higher drum RPM. | REJECT
SMP-CH01-1051 | 2024-01-17 | Shift_C | Primary Magnetite | Magnetite | 67.2 | 25.9 | 62.51 | 93.02083 | 3.15 | 0.76 | 0.37 | 0.41 | 0.1994885 | 0.0221 | 0.0414 | 0.0446 | 0.53 | Medium (Wi 13.5-14.5) | Standard DR-Grade; High exothermic heat during induration. | PASS
SMP-CH01-1052 | 2024-01-18 | Shift_A | Martitic Ore | Martite / Semi-oxidized Magnetite | 65.94 | 20.18 | 48.4 | 73.40006 | 2.62 | 1.24 | 0.59 | 0.67 | 0.3264249 | 0.0371 | 0.1218 | 0.0542 | 1.27 | Hard (Wi 15.5-17.0) | Martitization alert: Low LIMS recovery; requires WHIMS or higher drum RPM. | REJECT
SMP-CH01-1053 | 2024-01-18 | Shift_B | Primary Magnetite | Magnetite | 66.19 | 25.15 | 63.51 | 95.95105 | 2.09 | 0.83 | 0.49 | 0.6 | 0.3732877 | 0.027 | 0.0643 | 0.0344 | 0.34 | Medium (Wi 13.5-14.5) | Standard DR-Grade; High exothermic heat during induration. | PASS
SMP-CH01-1054 | 2024-01-18 | Shift_C | Martitic Ore | Martite / Semi-oxidized Magnetite | 64.97 | 20.97 | 52.39 | 80.63722 | 4.13 | 1.42 | 0.46 | 0.5 | 0.172973 | 0.0178 | 0.1024 | 0.0599 | 1.18 | Hard (Wi 15.5-17.0) | Martitization alert: Low LIMS recovery; requires WHIMS or higher drum RPM. | WARNING
SMP-CH01-1055 | 2024-01-19 | Shift_A | Primary Magnetite | Magnetite | 67.72 | 25.4 | 64.26 | 94.89073 | 3.82 | 0.87 | 0.51 | 0.68 | 0.2537313 | 0.0247 | 0.0488 | 0.0289 | 0.2 | Medium (Wi 13.5-14.5) | Standard DR-Grade; High exothermic heat during induration. | PASS
SMP-CH01-1056 | 2024-01-19 | Shift_B | Martitic Ore | Martite / Semi-oxidized Magnetite | 68.5 | 23.72 | 57 | 83.21168 | 3.01 | 0.92 | 0.56 | 0.97 | 0.389313 | 0.0185 | 0.1032 | 0.0501 | 1.07 | Hard (Wi 15.5-17.0) | Martitization alert: Low LIMS recovery; requires WHIMS or higher drum RPM. | WARNING
SMP-CH01-1057 | 2024-01-19 | Shift_C | Martitic Ore | Martite / Semi-oxidized Magnetite | 67.08 | 21.38 | 55.7 | 83.03518 | 1.94 | 1.27 | 0.45 | 0.45 | 0.2803738 | 0.0299 | 0.0369 | 0.0502 | 1.2 | Hard (Wi 15.5-17.0) | Martitization alert: Low LIMS recovery; requires WHIMS or higher drum RPM. | WARNING
SMP-CH01-1058 | 2024-01-20 | Shift_A | Primary Magnetite | Magnetite | 65.92 | 26.31 | 64.15 | 97.31493 | 3.42 | 0.77 | 0.42 | 0.48 | 0.2147971 | 0.0374 | 0.0459 | 0.0381 | 0.4 | Medium (Wi 13.5-14.5) | Standard DR-Grade; High exothermic heat during induration. | REJECT
SMP-CH01-1059 | 2024-01-20 | Shift_B | Primary Magnetite | Magnetite | 67.36 | 24.42 | 61.65 | 91.52316 | 2.58 | 0.99 | 0.34 | 0.86 | 0.3361345 | 0.008 | 0.0138 | 0.0281 | 0.22 | Medium (Wi 13.5-14.5) | Standard DR-Grade; High exothermic heat during induration. | PASS
SMP-CH01-1060 | 2024-01-20 | Shift_C | Primary Magnetite | Magnetite | 67.74 | 28.56 | 65.64 | 96.89991 | 1.8 | 0.48 | 0.34 | 0.91 | 0.5482456 | 0.0276 | 0.0641 | 0.0438 | 0.23 | Medium (Wi 13.5-14.5) | Standard DR-Grade; High exothermic heat during induration. | PASS
SMP-CH01-1061 | 2024-01-21 | Shift_A | Primary Magnetite | Magnetite | 67.62 | 26.12 | 61.82 | 91.42266 | 2.43 | 0.55 | 0.43 | 0.77 | 0.4026846 | 0.0164 | 0.0485 | 0.04 | 0.65 | Medium (Wi 13.5-14.5) | Standard DR-Grade; High exothermic heat during induration. | PASS
SMP-CH01-1062 | 2024-01-21 | Shift_B | Primary Magnetite | Magnetite | 66.29 | 26.5 | 61.22 | 92.35179 | 2.66 | 0.41 | 0.54 | 0.62 | 0.3778502 | 0.0189 | 0.0607 | 0.0324 | 0.19 | Medium (Wi 13.5-14.5) | Standard DR-Grade; High exothermic heat during induration. | PASS
SMP-CH01-1063 | 2024-01-21 | Shift_C | Primary Magnetite | Magnetite | 68.41 | 26.68 | 63.81 | 93.27584 | 1.79 | 0.34 | 0.4 | 0.8 | 0.5633803 | 0.0218 | 0.04 | 0.0488 | 0.72 | Medium (Wi 13.5-14.5) | Standard DR-Grade; High exothermic heat during induration. | PASS
SMP-CH01-1064 | 2024-01-22 | Shift_A | Primary Magnetite | Magnetite | 68.31 | 26.78 | 62.24 | 91.11404 | 2.51 | 0.65 | 0.4 | 0.53 | 0.2943038 | 0.0232 | 0.0303 | 0.0413 | 0.14 | Medium (Wi 13.5-14.5) | Standard DR-Grade; High exothermic heat during induration. | PASS
SMP-CH01-1065 | 2024-01-22 | Shift_B | Martitic Ore | Martite / Semi-oxidized Magnetite | 65.1 | 17.47 | 46.96 | 72.13518 | 4.22 | 1.36 | 0.74 | 0.55 | 0.2311828 | 0.0361 | 0.061 | 0.0617 | 1.32 | Hard (Wi 15.5-17.0) | Martitization alert: Low LIMS recovery; requires WHIMS or higher drum RPM. | REJECT
SMP-CH01-1066 | 2024-01-22 | Shift_C | Primary Magnetite | Magnetite | 64.66 | 25.17 | 59.05 | 91.32385 | 2.59 | 0.49 | 0.39 | 0.44 | 0.2694805 | 0.0165 | 0.0247 | 0.0302 | 0.56 | Medium (Wi 13.5-14.5) | Standard DR-Grade; High exothermic heat during induration. | PASS
SMP-CH01-1067 | 2024-01-23 | Shift_A | Primary Magnetite | Magnetite | 70 | 29.07 | 68.24 | 97.48571 | 2.35 | 0.69 | 0.3 | 0.65 | 0.3125 | 0.018 | 0.0197 | 0.0459 | 0.35 | Medium (Wi 13.5-14.5) | Standard DR-Grade; High exothermic heat during induration. | PASS
SMP-CH01-1068 | 2024-01-23 | Shift_B | Primary Magnetite | Magnetite | 67.79 | 27.01 | 64.96 | 95.82534 | 2.19 | 0.87 | 0.52 | 0.57 | 0.3562092 | 0.0258 | 0.0596 | 0.043 | 0.16 | Medium (Wi 13.5-14.5) | Standard DR-Grade; High exothermic heat during induration. | PASS
SMP-CH01-1069 | 2024-01-23 | Shift_C | Primary Magnetite | Magnetite | 65.92 | 26.86 | 62.18 | 94.32646 | 2.39 | 0.72 | 0.51 | 0.84 | 0.4340836 | 0.0284 | 0.0382 | 0.0431 | 0.17 | Medium (Wi 13.5-14.5) | Standard DR-Grade; High exothermic heat during induration. | WARNING
SMP-CH01-1070 | 2024-01-24 | Shift_A | Hematite-Goethite / Weathered Skarn | Goethite / Quartz-rich Hematite | 61.38 | 2.68 | 34.81 | 56.71228 | 6.32 | 1.88 | 0.75 | 0.58 | 0.1621951 | 0.0318 | 0.1371 | 0.0742 | 5.95 | Variable / Highly Abrasive (Quartz) | High LOI & Alkalis: Risk of pellet swelling/whisker & filter cloth blinding. | REJECT
SMP-CH01-1071 | 2024-01-24 | Shift_B | Hematite-Goethite / Weathered Skarn | Goethite / Quartz-rich Hematite | 60.57 | 2.67 | 32.75 | 54.06967 | 6.86 | 1.24 | 0.8 | 0.64 | 0.1777778 | 0.0672 | 0.0846 | 0.0777 | 5.65 | Variable / Highly Abrasive (Quartz) | High LOI & Alkalis: Risk of pellet swelling/whisker & filter cloth blinding. | REJECT
SMP-CH01-1072 | 2024-01-24 | Shift_C | Martitic Ore | Martite / Semi-oxidized Magnetite | 62.91 | 19.05 | 47.7 | 75.8226 | 4.01 | 1.17 | 0.56 | 0.96 | 0.2934363 | 0.0279 | 0.1002 | 0.0796 | 1.09 | Hard (Wi 15.5-17.0) | Martitization alert: Low LIMS recovery; requires WHIMS or higher drum RPM. | REJECT
SMP-CH01-1073 | 2024-01-25 | Shift_A | Hematite-Goethite / Weathered Skarn | Goethite / Quartz-rich Hematite | 58.14 | 3.57 | 30.21 | 51.96078 | 3.69 | 1.68 | 0.54 | 0.65 | 0.2216015 | 0.0322 | 0.0177 | 0.0509 | 4.02 | Variable / Highly Abrasive (Quartz) | High LOI & Alkalis: Risk of pellet swelling/whisker & filter cloth blinding. | REJECT
SMP-CH01-1074 | 2024-01-25 | Shift_B | Hematite-Goethite / Weathered Skarn | Goethite / Quartz-rich Hematite | 62.87 | 2.9 | 33.37 | 53.07778 | 6.98 | 1.71 | 0.69 | 1.07 | 0.2025316 | 0.0312 | 0.1103 | 0.0783 | 5.74 | Variable / Highly Abrasive (Quartz) | High LOI & Alkalis: Risk of pellet swelling/whisker & filter cloth blinding. | REJECT
SMP-CH01-1075 | 2024-01-25 | Shift_C | Martitic Ore | Martite / Semi-oxidized Magnetite | 63.45 | 17.72 | 47.02 | 74.10559 | 3.86 | 1.09 | 0.48 | 0.65 | 0.2282828 | 0.0307 | 0.0557 | 0.0379 | 1.44 | Hard (Wi 15.5-17.0) | Martitization alert: Low LIMS recovery; requires WHIMS or higher drum RPM. | REJECT
SMP-CH01-1076 | 2024-01-26 | Shift_A | Primary Magnetite | Magnetite | 68.76 | 26.82 | 66.37 | 96.52414 | 2.6 | 0.37 | 0.6 | 0.92 | 0.5117845 | 0.0183 | 0.0392 | 0.0403 | 0.45 | Medium (Wi 13.5-14.5) | Standard DR-Grade; High exothermic heat during induration. | PASS
SMP-CH01-1077 | 2024-01-26 | Shift_B | Martitic Ore | Martite / Semi-oxidized Magnetite | 64.52 | 19.12 | 49.62 | 76.90639 | 3.88 | 1.17 | 0.44 | 0.58 | 0.2019802 | 0.0319 | 0.0824 | 0.0393 | 0.16 | Hard (Wi 15.5-17.0) | Martitization alert: Low LIMS recovery; requires WHIMS or higher drum RPM. | REJECT
SMP-CH01-1078 | 2024-01-26 | Shift_C | Primary Magnetite | Magnetite | 66.46 | 26.28 | 64.19 | 96.58441 | 2.84 | 0.88 | 0.51 | 0.6 | 0.2983871 | 0.0255 | 0.0616 | 0.0446 | 0.48 | Medium (Wi 13.5-14.5) | Standard DR-Grade; High exothermic heat during induration. | PASS
SMP-CH01-1079 | 2024-01-27 | Shift_A | Martitic Ore | Martite / Semi-oxidized Magnetite | 67.31 | 20.36 | 54.55 | 81.04294 | 5.03 | 0.86 | 0.45 | 0.61 | 0.179966 | 0.036 | 0.0755 | 0.0568 | 1.13 | Hard (Wi 15.5-17.0) | Martitization alert: Low LIMS recovery; requires WHIMS or higher drum RPM. | REJECT
SMP-CH01-1080 | 2024-01-27 | Shift_B | Primary Magnetite | Magnetite | 67.5 | 27.98 | 64.09 | 94.94815 | 1.82 | 0.71 | 0.51 | 0.97 | 0.5849802 | 0.0202 | 0.0483 | 0.04 | 0.64 | Medium (Wi 13.5-14.5) | Standard DR-Grade; High exothermic heat during induration. | PASS
SMP-CH01-1081 | 2024-01-27 | Shift_C | Hematite-Goethite / Weathered Skarn | Goethite / Quartz-rich Hematite | 63.92 | 2.96 | 36.07 | 56.42991 | 4.07 | 1.87 | 0.78 | 0.85 | 0.2744108 | 0.0419 | 0.0805 | 0.0785 | 3.21 | Variable / Highly Abrasive (Quartz) | High LOI & Alkalis: Risk of pellet swelling/whisker & filter cloth blinding. | REJECT
SMP-CH01-1082 | 2024-01-28 | Shift_A | Martitic Ore | Martite / Semi-oxidized Magnetite | 67.25 | 20.15 | 48.79 | 72.55019 | 3.35 | 1.04 | 0.74 | 0.74 | 0.3371298 | 0.0276 | 0.112 | 0.0346 | 0.54 | Hard (Wi 15.5-17.0) | Martitization alert: Low LIMS recovery; requires WHIMS or higher drum RPM. | REJECT
SMP-CH01-1083 | 2024-01-28 | Shift_B | Primary Magnetite | Magnetite | 68.28 | 24.94 | 62.66 | 91.76919 | 2.99 | 0.77 | 0.58 | 0.62 | 0.3191489 | 0.0151 | 0.0433 | 0.0431 | 0.22 | Medium (Wi 13.5-14.5) | Standard DR-Grade; High exothermic heat during induration. | PASS
SMP-CH01-1084 | 2024-01-28 | Shift_C | Primary Magnetite | Magnetite | 69.49 | 28.03 | 68.01 | 97.8702 | 2.38 | 0.65 | 0.32 | 0.87 | 0.3927393 | 0.0215 | 0.0618 | 0.0407 | 0.47 | Medium (Wi 13.5-14.5) | Standard DR-Grade; High exothermic heat during induration. | PASS
SMP-CH01-1085 | 2024-01-29 | Shift_A | Martitic Ore | Martite / Semi-oxidized Magnetite | 66.49 | 19.66 | 52.87 | 79.51572 | 4.29 | 1.26 | 0.61 | 0.54 | 0.2072072 | 0.0316 | 0.0744 | 0.0429 | 0.79 | Hard (Wi 15.5-17.0) | Martitization alert: Low LIMS recovery; requires WHIMS or higher drum RPM. | REJECT
SMP-CH01-1086 | 2024-01-29 | Shift_B | Primary Magnetite | Magnetite | 67.12 | 25.48 | 60.75 | 90.50954 | 2.92 | 0.5 | 0.41 | 0.37 | 0.2280702 | 0.0193 | 0.01 | 0.0253 | 0.51 | Medium (Wi 13.5-14.5) | Standard DR-Grade; High exothermic heat during induration. | PASS
SMP-CH01-1087 | 2024-01-29 | Shift_C | Martitic Ore | Martite / Semi-oxidized Magnetite | 66.36 | 18.82 | 48.09 | 72.46835 | 4.18 | 0.88 | 0.5 | 1.23 | 0.3418972 | 0.0318 | 0.0781 | 0.0734 | 0.94 | Hard (Wi 15.5-17.0) | Martitization alert: Low LIMS recovery; requires WHIMS or higher drum RPM. | REJECT
SMP-CH01-1088 | 2024-01-30 | Shift_A | Primary Magnetite | Magnetite | 67.55 | 24.26 | 60.97 | 90.25907 | 2 | 0.56 | 0.63 | 0.75 | 0.5390625 | 0.0186 | 0.0536 | 0.0492 | 0.54 | Medium (Wi 13.5-14.5) | Standard DR-Grade; High exothermic heat during induration. | PASS
SMP-CH01-1089 | 2024-01-30 | Shift_B | Primary Magnetite | Magnetite | 69.67 | 28.72 | 67.56 | 96.97144 | 2.68 | 0.51 | 0.56 | 0.67 | 0.3855799 | 0.0277 | 0.042 | 0.0485 | 0.46 | Medium (Wi 13.5-14.5) | Standard DR-Grade; High exothermic heat during induration. | PASS
SMP-CH01-1090 | 2024-01-30 | Shift_C | Martitic Ore | Martite / Semi-oxidized Magnetite | 68.5 | 18.39 | 49.99 | 72.9781 | 3.28 | 0.83 | 0.51 | 0.83 | 0.3260341 | 0.0362 | 0.0507 | 0.0517 | 1.84 | Hard (Wi 15.5-17.0) | Martitization alert: Low LIMS recovery; requires WHIMS or higher drum RPM. | REJECT
SMP-CH01-1091 | 2024-01-31 | Shift_A | Primary Magnetite | Magnetite | 66.38 | 28.38 | 65.03 | 97.96625 | 2.88 | 0.43 | 0.51 | 0.57 | 0.326284 | 0.0233 | 0.0614 | 0.0371 | 0.54 | Medium (Wi 13.5-14.5) | Standard DR-Grade; High exothermic heat during induration. | PASS
SMP-CH01-1092 | 2024-01-31 | Shift_B | Primary Magnetite | Magnetite | 68.55 | 26.1 | 63.59 | 92.76441 | 2.61 | 0.76 | 0.62 | 0.58 | 0.3560831 | 0.0285 | 0.0444 | 0.0366 | 0.53 | Medium (Wi 13.5-14.5) | Standard DR-Grade; High exothermic heat during induration. | WARNING
SMP-CH01-1093 | 2024-01-31 | Shift_C | Primary Magnetite | Magnetite | 68.46 | 26.44 | 62.77 | 91.68858 | 2.59 | 0.81 | 0.53 | 0.71 | 0.3647059 | 0.0179 | 0.0499 | 0.098 | 0.15 | Medium (Wi 13.5-14.5) | OUTLIER: High Feldspar intrusion -> Catastrophic Swelling & Sticking in MIDREX. | REJECT
SMP-CH01-1094 | 2024-02-01 | Shift_A | Hematite-Goethite / Weathered Skarn | Goethite / Quartz-rich Hematite | 61.4 | 4.82 | 27.78 | 45.2443 | 7.18 | 1.1 | 0.63 | 0.62 | 0.1509662 | 0.0286 | 0.1414 | 0.0656 | 5.58 | Variable / Highly Abrasive (Quartz) | High LOI & Alkalis: Risk of pellet swelling/whisker & filter cloth blinding. | REJECT
SMP-CH01-1095 | 2024-02-01 | Shift_B | Hematite-Goethite / Weathered Skarn | Goethite / Quartz-rich Hematite | 58.39 | 3.26 | 21.42 | 36.68436 | 5.47 | 0.96 | 0.75 | 0.84 | 0.2472784 | 0.0665 | 0.121 | 0.0472 | 4.28 | Variable / Highly Abrasive (Quartz) | High LOI & Alkalis: Risk of pellet swelling/whisker & filter cloth blinding. | REJECT
SMP-CH01-1096 | 2024-02-01 | Shift_C | Primary Magnetite | Magnetite | 68.12 | 26.21 | 61.51 | 90.29654 | 2.34 | 0.91 | 0.49 | 0.71 | 0.3692308 | 0.0282 | 0.0486 | 0.0359 | 0.37 | Medium (Wi 13.5-14.5) | Standard DR-Grade; High exothermic heat during induration. | WARNING
SMP-CH01-1097 | 2024-02-02 | Shift_A | Primary Magnetite | Magnetite | 67.56 | 26.1 | 65.86 | 97.48372 | 2.16 | 0.58 | 0.35 | 0.62 | 0.3540146 | 0.0247 | 0.0362 | 0.0381 | 0.42 | Medium (Wi 13.5-14.5) | Standard DR-Grade; High exothermic heat during induration. | PASS
SMP-CH01-1098 | 2024-02-02 | Shift_B | Hematite-Goethite / Weathered Skarn | Goethite / Quartz-rich Hematite | 62.41 | 4.82 | 28.37 | 45.45746 | 8.31 | 1.74 | 0.92 | 0.64 | 0.1552239 | 0.0572 | 0.0529 | 0.0625 | 7.31 | Variable / Highly Abrasive (Quartz) | High LOI & Alkalis: Risk of pellet swelling/whisker & filter cloth blinding. | REJECT
SMP-CH01-1099 | 2024-02-02 | Shift_C | Hematite-Goethite / Weathered Skarn | Goethite / Quartz-rich Hematite | 62.59 | 6.75 | 33.97 | 54.27385 | 4.7 | 1.79 | 1.1 | 1.14 | 0.3451464 | 0.0526 | 0.077 | 0.0763 | 5.42 | Variable / Highly Abrasive (Quartz) | High LOI & Alkalis: Risk of pellet swelling/whisker & filter cloth blinding. | REJECT
SMP-CH01-1100 | 2024-02-03 | Shift_A | Martitic Ore | Martite / Semi-oxidized Magnetite | 66.47 | 19.89 | 49.58 | 74.59004 | 5.11 | 0.66 | 0.59 | 0.6 | 0.2062392 | 0.0315 | 0.0732 | 0.0559 | 1.33 | Hard (Wi 15.5-17.0) | Martitization alert: Low LIMS recovery; requires WHIMS or higher drum RPM. | REJECT
SMP-CH01-1101 | 2024-02-03 | Shift_B | Primary Magnetite | Magnetite | 68.18 | 25.97 | 63.56 | 93.22382 | 2.68 | 0.76 | 0.51 | 0.76 | 0.369186 | 0.0258 | 0.0643 | 0.0359 | 0.42 | Medium (Wi 13.5-14.5) | Standard DR-Grade; High exothermic heat during induration. | PASS
SMP-CH01-1102 | 2024-02-03 | Shift_C | Primary Magnetite | Magnetite | 66.27 | 25.17 | 61.36 | 92.59092 | 3.3 | 0.47 | 0.35 | 0.33 | 0.1803714 | 0.0182 | 0.0252 | 0.0511 | 0.55 | Medium (Wi 13.5-14.5) | Standard DR-Grade; High exothermic heat during induration. | WARNING
SMP-CH01-1103 | 2024-02-04 | Shift_A | Martitic Ore | Martite / Semi-oxidized Magnetite | 62.43 | 20.23 | 51.41 | 82.34823 | 3.25 | 0.84 | 0.55 | 0.52 | 0.2616137 | 0.0197 | 0.1011 | 0.0301 | 1.9 | Hard (Wi 15.5-17.0) | Martitization alert: Low LIMS recovery; requires WHIMS or higher drum RPM. | WARNING
SMP-CH01-1104 | 2024-02-04 | Shift_B | Martitic Ore | Martite / Semi-oxidized Magnetite | 66.89 | 22.12 | 54.68 | 81.74615 | 4.41 | 1.02 | 0.56 | 0.74 | 0.2394107 | 0.026 | 0.058 | 0.0317 | 1.17 | Hard (Wi 15.5-17.0) | Martitization alert: Low LIMS recovery; requires WHIMS or higher drum RPM. | WARNING
SMP-CH01-1105 | 2024-02-04 | Shift_C | Primary Magnetite | Magnetite | 68.67 | 26.41 | 64.76 | 94.3061 | 2.19 | 0.83 | 0.53 | 0.56 | 0.3609272 | 0.0125 | 0.043 | 0.0367 | 0.25 | Medium (Wi 13.5-14.5) | Standard DR-Grade; High exothermic heat during induration. | PASS
SMP-CH01-1106 | 2024-02-05 | Shift_A | Primary Magnetite | Magnetite | 68.16 | 26.03 | 65.21 | 95.67195 | 1.7 | 0.67 | 0.45 | 0.73 | 0.4978903 | 0.0233 | 0.0655 | 0.039 | 0.34 | Medium (Wi 13.5-14.5) | Standard DR-Grade; High exothermic heat during induration. | PASS
SMP-CH01-1107 | 2024-02-05 | Shift_B | Hematite-Goethite / Weathered Skarn | Goethite / Quartz-rich Hematite | 63.91 | 3.53 | 35.37 | 55.34345 | 6.26 | 2 | 0.44 | 1.19 | 0.1973366 | 0.0435 | 0.084 | 0.09 | 6.02 | Variable / Highly Abrasive (Quartz) | High LOI & Alkalis: Risk of pellet swelling/whisker & filter cloth blinding. | REJECT
SMP-CH01-1108 | 2024-02-05 | Shift_C | Primary Magnetite | Magnetite | 66.66 | 26.57 | 64.38 | 96.57966 | 2.16 | 0.64 | 0.37 | 0.97 | 0.4785714 | 0.0149 | 0.0496 | 0.0431 | 0.46 | Medium (Wi 13.5-14.5) | Standard DR-Grade; High exothermic heat during induration. | PASS
SMP-CH01-1109 | 2024-02-06 | Shift_A | Primary Magnetite | Magnetite | 68.97 | 26.33 | 65.09 | 94.37437 | 3.31 | 0.82 | 0.28 | 0.7 | 0.2372881 | 0.022 | 0.0512 | 0.0318 | 0.18 | Medium (Wi 13.5-14.5) | Standard DR-Grade; High exothermic heat during induration. | PASS
SMP-CH01-1110 | 2024-02-06 | Shift_B | Martitic Ore | Martite / Semi-oxidized Magnetite | 62.93 | 21.21 | 50.54 | 80.31146 | 4.26 | 1.36 | 0.5 | 0.71 | 0.2153025 | 0.0273 | 0.0396 | 0.0442 | 0.83 | Hard (Wi 15.5-17.0) | Martitization alert: Low LIMS recovery; requires WHIMS or higher drum RPM. | WARNING
SMP-CH01-1111 | 2024-02-06 | Shift_C | Primary Magnetite | Magnetite | 66.59 | 25.97 | 64.19 | 96.39586 | 2.52 | 0.75 | 0.46 | 0.72 | 0.3608563 | 0.0347 | 0.0274 | 0.0281 | 0.5 | Medium (Wi 13.5-14.5) | Standard DR-Grade; High exothermic heat during induration. | WARNING
SMP-CH01-1112 | 2024-02-07 | Shift_A | Martitic Ore | Martite / Semi-oxidized Magnetite | 68.5 | 19.55 | 53.14 | 77.57664 | 4.25 | 0.97 | 0.61 | 0.57 | 0.2260536 | 0.0334 | 0.0297 | 0.0507 | 0.93 | Hard (Wi 15.5-17.0) | Martitization alert: Low LIMS recovery; requires WHIMS or higher drum RPM. | REJECT
SMP-CH01-1113 | 2024-02-07 | Shift_B | Martitic Ore | Martite / Semi-oxidized Magnetite | 67.77 | 23 | 55.26 | 81.5405 | 2.83 | 0.82 | 0.38 | 0.76 | 0.3123288 | 0.0382 | 0.0669 | 0.0667 | 0.98 | Hard (Wi 15.5-17.0) | Martitization alert: Low LIMS recovery; requires WHIMS or higher drum RPM. | REJECT
SMP-CH01-1114 | 2024-02-07 | Shift_C | Martitic Ore | Martite / Semi-oxidized Magnetite | 66.14 | 19.97 | 48.63 | 73.52585 | 4.37 | 1.19 | 0.46 | 0.48 | 0.1690647 | 0.0173 | 0.0777 | 0.0388 | 0.55 | Hard (Wi 15.5-17.0) | Martitization alert: Low LIMS recovery; requires WHIMS or higher drum RPM. | REJECT
SMP-CH01-1115 | 2024-02-08 | Shift_A | Martitic Ore | Martite / Semi-oxidized Magnetite | 67.05 | 21.95 | 52.28 | 77.97166 | 3.83 | 0.85 | 0.61 | 0.66 | 0.2713675 | 0.0413 | 0.0792 | 0.0592 | 1.05 | Hard (Wi 15.5-17.0) | Martitization alert: Low LIMS recovery; requires WHIMS or higher drum RPM. | REJECT
SMP-CH01-1116 | 2024-02-08 | Shift_B | Primary Magnetite | Magnetite | 67.22 | 26.07 | 61.43 | 91.38649 | 2.51 | 0.6 | 0.56 | 0.72 | 0.4115756 | 0.0218 | 0.0573 | 0.0491 | 0.48 | Medium (Wi 13.5-14.5) | Standard DR-Grade; High exothermic heat during induration. | PASS
SMP-CH01-1117 | 2024-02-08 | Shift_C | Primary Magnetite | Magnetite | 64.47 | 24.12 | 58.78 | 91.17419 | 2.53 | 0.68 | 0.46 | 0.38 | 0.2616822 | 0.0181 | 0.01 | 0.0403 | 0.44 | Medium (Wi 13.5-14.5) | Standard DR-Grade; High exothermic heat during induration. | PASS
SMP-CH01-1118 | 2024-02-09 | Shift_A | Primary Magnetite | Magnetite | 66.55 | 26.69 | 63.19 | 94.95116 | 2.39 | 0.82 | 0.46 | 0.6 | 0.3302181 | 0.0183 | 0.0405 | 0.0349 | 0.43 | Medium (Wi 13.5-14.5) | Standard DR-Grade; High exothermic heat during induration. | PASS
SMP-CH01-1119 | 2024-02-09 | Shift_B | Primary Magnetite | Magnetite | 65.66 | 26.02 | 62.37 | 94.98934 | 2.96 | 0.44 | 0.43 | 0.63 | 0.3117647 | 0.0279 | 0.0374 | 0.0286 | 0.58 | Medium (Wi 13.5-14.5) | Standard DR-Grade; High exothermic heat during induration. | PASS
SMP-CH01-1120 | 2024-02-09 | Shift_C | Martitic Ore | Martite / Semi-oxidized Magnetite | 65.33 | 19.37 | 53.06 | 81.21843 | 3.34 | 0.3 | 0.48 | 0.83 | 0.3598901 | 0.0202 | 0.0696 | 0.0518 | 1.37 | Hard (Wi 15.5-17.0) | Martitization alert: Low LIMS recovery; requires WHIMS or higher drum RPM. | WARNING
SMP-CH01-1121 | 2024-02-10 | Shift_A | Primary Magnetite | Magnetite | 65.15 | 25.13 | 63.03 | 96.74597 | 3.53 | 0.42 | 0.45 | 0.83 | 0.3240506 | 0.0168 | 0.0105 | 0.0344 | 0.27 | Medium (Wi 13.5-14.5) | Standard DR-Grade; High exothermic heat during induration. | PASS
SMP-CH01-1122 | 2024-02-10 | Shift_B | Martitic Ore | Martite / Semi-oxidized Magnetite | 62.39 | 21.55 | 51.6 | 82.70556 | 3.26 | 1.21 | 0.48 | 1.12 | 0.3579418 | 0.0374 | 0.0528 | 0.0779 | 1.02 | Hard (Wi 15.5-17.0) | Martitization alert: Low LIMS recovery; requires WHIMS or higher drum RPM. | REJECT
SMP-CH01-1123 | 2024-02-10 | Shift_C | Martitic Ore | Martite / Semi-oxidized Magnetite | 66.21 | 19.35 | 52.55 | 79.36868 | 4.44 | 0.65 | 0.56 | 0.77 | 0.2612967 | 0.0458 | 0.0593 | 0.0531 | 1.27 | Hard (Wi 15.5-17.0) | Martitization alert: Low LIMS recovery; requires WHIMS or higher drum RPM. | REJECT
SMP-CH01-1124 | 2024-02-11 | Shift_A | Primary Magnetite | Magnetite | 66.95 | 23.96 | 60.64 | 90.57506 | 1.83 | 0.45 | 0.57 | 0.55 | 0.4912281 | 0.0157 | 0.053 | 0.0475 | 0.51 | Medium (Wi 13.5-14.5) | Standard DR-Grade; High exothermic heat during induration. | PASS
SMP-CH01-1125 | 2024-02-11 | Shift_B | Primary Magnetite | Magnetite | 68.23 | 25.61 | 63.49 | 93.05291 | 3.16 | 0.64 | 0.36 | 0.75 | 0.2921053 | 0.0293 | 0.0362 | 0.0383 | 0.62 | Medium (Wi 13.5-14.5) | Standard DR-Grade; High exothermic heat during induration. | WARNING
SMP-CH01-1126 | 2024-02-11 | Shift_C | Martitic Ore | Martite / Semi-oxidized Magnetite | 68.5 | 22.46 | 55.99 | 81.73723 | 3.51 | 0.74 | 0.42 | 0.36 | 0.1835294 | 0.0484 | 0.0374 | 0.0493 | 1.12 | Hard (Wi 15.5-17.0) | Martitization alert: Low LIMS recovery; requires WHIMS or higher drum RPM. | REJECT
SMP-CH01-1127 | 2024-02-12 | Shift_A | Hematite-Goethite / Weathered Skarn | Goethite / Quartz-rich Hematite | 58.82 | 6.38 | 31.63 | 53.77423 | 6.9 | 2.14 | 0.54 | 1.2 | 0.1924779 | 0.0459 | 0.1305 | 0.0897 | 4.06 | Variable / Highly Abrasive (Quartz) | High LOI & Alkalis: Risk of pellet swelling/whisker & filter cloth blinding. | REJECT
SMP-CH01-1128 | 2024-02-12 | Shift_B | Primary Magnetite | Magnetite | 68.1 | 28.98 | 66.66 | 97.88546 | 2.7 | 0.5 | 0.4 | 0.74 | 0.35625 | 0.0294 | 0.0453 | 0.0405 | 0.66 | Medium (Wi 13.5-14.5) | Standard DR-Grade; High exothermic heat during induration. | WARNING
SMP-CH01-1129 | 2024-02-12 | Shift_C | Primary Magnetite | Magnetite | 65.22 | 26.14 | 61.65 | 94.52622 | 2.54 | 0.65 | 0.54 | 0.56 | 0.3448276 | 0.0249 | 0.0412 | 0.0378 | 0.52 | Medium (Wi 13.5-14.5) | Standard DR-Grade; High exothermic heat during induration. | PASS
SMP-CH01-1130 | 2024-02-13 | Shift_A | Hematite-Goethite / Weathered Skarn | Goethite / Quartz-rich Hematite | 59.65 | 4.31 | 22.24 | 37.28416 | 5.1 | 2.04 | 1.03 | 1 | 0.2843137 | 0.0301 | 0.1128 | 0.0989 | 4.53 | Variable / Highly Abrasive (Quartz) | High LOI & Alkalis: Risk of pellet swelling/whisker & filter cloth blinding. | REJECT
SMP-CH01-1131 | 2024-02-13 | Shift_B | Primary Magnetite | Magnetite | 65.76 | 24.44 | 59.97 | 91.19526 | 1.95 | 0.48 | 0.24 | 0.74 | 0.4032922 | 0.024 | 0.0195 | 0.0497 | 0.65 | Medium (Wi 13.5-14.5) | Standard DR-Grade; High exothermic heat during induration. | PASS
SMP-CH01-1132 | 2024-02-13 | Shift_C | Primary Magnetite | Magnetite | 66.6 | 25.91 | 63.24 | 94.95495 | 2.22 | 0.98 | 0.39 | 0.68 | 0.334375 | 0.0313 | 0.0751 | 0.0545 | 0.58 | Medium (Wi 13.5-14.5) | Standard DR-Grade; High exothermic heat during induration. | WARNING
SMP-CH01-1133 | 2024-02-14 | Shift_A | Martitic Ore | Martite / Semi-oxidized Magnetite | 64.86 | 20.84 | 53.12 | 81.89948 | 4.46 | 1.23 | 0.47 | 0.94 | 0.2478032 | 0.0375 | 0.01 | 0.0616 | 1.07 | Hard (Wi 15.5-17.0) | Martitization alert: Low LIMS recovery; requires WHIMS or higher drum RPM. | REJECT
SMP-CH01-1134 | 2024-02-14 | Shift_B | Primary Magnetite | Magnetite | 66.44 | 24.35 | 60.26 | 90.69837 | 3.26 | 0.69 | 0.35 | 0.93 | 0.3240506 | 0.0293 | 0.0537 | 0.0362 | 0.26 | Medium (Wi 13.5-14.5) | Standard DR-Grade; High exothermic heat during induration. | WARNING
SMP-CH01-1135 | 2024-02-14 | Shift_C | Martitic Ore | Martite / Semi-oxidized Magnetite | 67.6 | 20.03 | 53.44 | 79.05325 | 2.25 | 0.6 | 0.41 | 0.64 | 0.3684211 | 0.0382 | 0.0176 | 0.054 | 1.51 | Hard (Wi 15.5-17.0) | Martitization alert: Low LIMS recovery; requires WHIMS or higher drum RPM. | REJECT
SMP-CH01-1136 | 2024-02-15 | Shift_A | Martitic Ore | Martite / Semi-oxidized Magnetite | 65.51 | 19.9 | 48.63 | 74.23294 | 2.86 | 0.23 | 0.55 | 1.1 | 0.5339806 | 0.0453 | 0.0536 | 0.0448 | 1.34 | Hard (Wi 15.5-17.0) | Martitization alert: Low LIMS recovery; requires WHIMS or higher drum RPM. | REJECT
SMP-CH01-1137 | 2024-02-15 | Shift_B | Martitic Ore | Martite / Semi-oxidized Magnetite | 66.39 | 22.16 | 53.04 | 79.89155 | 3.34 | 0.71 | 0.44 | 0.82 | 0.3111111 | 0.0302 | 0.044 | 0.0409 | 1.11 | Hard (Wi 15.5-17.0) | Martitization alert: Low LIMS recovery; requires WHIMS or higher drum RPM. | REJECT
SMP-CH01-1138 | 2024-02-15 | Shift_C | Martitic Ore | Martite / Semi-oxidized Magnetite | 68.15 | 19.43 | 49.6 | 72.78063 | 1.86 | 1.17 | 0.64 | 0.69 | 0.4389439 | 0.0325 | 0.0779 | 0.0332 | 1.04 | Hard (Wi 15.5-17.0) | Martitization alert: Low LIMS recovery; requires WHIMS or higher drum RPM. | REJECT
SMP-CH01-1139 | 2024-02-16 | Shift_A | Martitic Ore | Martite / Semi-oxidized Magnetite | 64.13 | 19.72 | 50.53 | 78.79308 | 4.25 | 0.97 | 0.59 | 0.59 | 0.2260536 | 0.0295 | 0.0543 | 0.0455 | 1.39 | Hard (Wi 15.5-17.0) | Martitization alert: Low LIMS recovery; requires WHIMS or higher drum RPM. | REJECT
SMP-CH01-1140 | 2024-02-16 | Shift_B | Primary Magnetite | Magnetite | 66.96 | 25.19 | 63.07 | 94.19056 | 2.71 | 0.7 | 0.47 | 0.59 | 0.3108504 | 0.017 | 0.0463 | 0.0294 | 0.1 | Medium (Wi 13.5-14.5) | Standard DR-Grade; High exothermic heat during induration. | PASS
SMP-CH01-1141 | 2024-02-16 | Shift_C | Primary Magnetite | Magnetite | 66.96 | 26.39 | 62.47 | 93.2945 | 3.51 | 0.49 | 0.46 | 0.86 | 0.33 | 0.0223 | 0.18 | 0.0375 | 0.31 | Medium (Wi 13.5-14.5) | OUTLIER: Pyrite pocket -> Hot Shortness & Acid dewpoint corrosion risk. | PASS
SMP-CH01-1142 | 2024-02-17 | Shift_A | Primary Magnetite | Magnetite | 68.22 | 25.46 | 62.3 | 91.32219 | 2.56 | 0.84 | 0.48 | 0.61 | 0.3205882 | 0.0202 | 0.0216 | 0.0451 | 0.39 | Medium (Wi 13.5-14.5) | Standard DR-Grade; High exothermic heat during induration. | PASS
SMP-CH01-1143 | 2024-02-17 | Shift_B | Primary Magnetite | Magnetite | 66.33 | 27.15 | 63.18 | 95.25102 | 2.5 | 0.8 | 0.39 | 0.38 | 0.2333333 | 0.0232 | 0.0504 | 0.0489 | 0.58 | Medium (Wi 13.5-14.5) | Standard DR-Grade; High exothermic heat during induration. | PASS
SMP-CH01-1144 | 2024-02-17 | Shift_C | Primary Magnetite | Magnetite | 68.14 | 27.68 | 66.32 | 97.32903 | 2.74 | 0.47 | 0.39 | 0.8 | 0.3707165 | 0.02 | 0.0389 | 0.0304 | 0.46 | Medium (Wi 13.5-14.5) | Standard DR-Grade; High exothermic heat during induration. | PASS
SMP-CH01-1145 | 2024-02-18 | Shift_A | Primary Magnetite | Magnetite | 66.62 | 27.74 | 64.66 | 97.05794 | 2.6 | 0.68 | 0.45 | 0.69 | 0.347561 | 0.0217 | 0.0622 | 0.0495 | 0.22 | Medium (Wi 13.5-14.5) | Standard DR-Grade; High exothermic heat during induration. | PASS
SMP-CH01-1146 | 2024-02-18 | Shift_B | Primary Magnetite | Magnetite | 67.19 | 26.48 | 63.48 | 94.47834 | 2.79 | 0.65 | 0.47 | 0.6 | 0.3110465 | 0.024 | 0.0406 | 0.0393 | 0.6 | Medium (Wi 13.5-14.5) | Standard DR-Grade; High exothermic heat during induration. | PASS
SMP-CH01-1147 | 2024-02-18 | Shift_C | Martitic Ore | Martite / Semi-oxidized Magnetite | 65.34 | 20.87 | 53.49 | 81.8641 | 2.24 | 0.93 | 0.28 | 0.65 | 0.2933754 | 0.0399 | 0.0786 | 0.0419 | 1.03 | Hard (Wi 15.5-17.0) | Martitization alert: Low LIMS recovery; requires WHIMS or higher drum RPM. | REJECT
SMP-CH01-1148 | 2024-02-19 | Shift_A | Primary Magnetite | Magnetite | 67.01 | 26.76 | 62.72 | 93.59797 | 3.11 | 0.83 | 0.55 | 0.59 | 0.2893401 | 0.0244 | 0.0446 | 0.0308 | 0.45 | Medium (Wi 13.5-14.5) | Standard DR-Grade; High exothermic heat during induration. | PASS
SMP-CH01-1149 | 2024-02-19 | Shift_B | Martitic Ore | Martite / Semi-oxidized Magnetite | 67.59 | 18.42 | 49.23 | 72.83622 | 2.9 | 0.85 | 0.61 | 0.65 | 0.336 | 0.0382 | 0.0994 | 0.0642 | 0.62 | Hard (Wi 15.5-17.0) | Martitization alert: Low LIMS recovery; requires WHIMS or higher drum RPM. | REJECT
SMP-CH01-1150 | 2024-02-19 | Shift_C | Primary Magnetite | Magnetite | 67.65 | 24.89 | 61.07 | 90.27347 | 2.76 | 0.63 | 0.49 | 0.72 | 0.3569322 | 0.0258 | 0.0616 | 0.0413 | 0.36 | Medium (Wi 13.5-14.5) | Standard DR-Grade; High exothermic heat during induration. | PASS
SMP-CH01-1151 | 2024-02-20 | Shift_A | Martitic Ore | Martite / Semi-oxidized Magnetite | 64.35 | 19.42 | 49.78 | 77.3582 | 3.92 | 0.99 | 0.68 | 0.8 | 0.3014257 | 0.0315 | 0.0603 | 0.0407 | 1.13 | Hard (Wi 15.5-17.0) | Martitization alert: Low LIMS recovery; requires WHIMS or higher drum RPM. | REJECT
SMP-CH01-1152 | 2024-02-20 | Shift_B | Hematite-Goethite / Weathered Skarn | Goethite / Quartz-rich Hematite | 62.34 | 6.6 | 26.01 | 41.72281 | 6.69 | 2.05 | 0.51 | 1.17 | 0.1922197 | 0.04 | 0.1273 | 0.0823 | 7.22 | Variable / Highly Abrasive (Quartz) | High LOI & Alkalis: Risk of pellet swelling/whisker & filter cloth blinding. | REJECT
SMP-CH01-1153 | 2024-02-20 | Shift_C | Primary Magnetite | Magnetite | 65.24 | 25.18 | 61.84 | 94.78847 | 2.35 | 0.76 | 0.36 | 0.71 | 0.3440514 | 0.0274 | 0.0585 | 0.0397 | 0.51 | Medium (Wi 13.5-14.5) | Standard DR-Grade; High exothermic heat during induration. | PASS
SMP-CH01-1154 | 2024-02-21 | Shift_A | Primary Magnetite | Magnetite | 66.72 | 27.61 | 63.16 | 94.66427 | 2.54 | 0.77 | 0.36 | 0.69 | 0.3172205 | 0.0279 | 0.0525 | 0.0395 | 0.55 | Medium (Wi 13.5-14.5) | Standard DR-Grade; High exothermic heat during induration. | PASS
SMP-CH01-1155 | 2024-02-21 | Shift_B | Primary Magnetite | Magnetite | 65.33 | 26.12 | 61.07 | 93.47926 | 2.16 | 0.73 | 0.47 | 0.97 | 0.4982699 | 0.0153 | 0.0633 | 0.052 | 0.25 | Medium (Wi 13.5-14.5) | Standard DR-Grade; High exothermic heat during induration. | WARNING
SMP-CH01-1156 | 2024-02-21 | Shift_C | Primary Magnetite | Magnetite | 68.44 | 25.55 | 62.17 | 90.83869 | 3.59 | 0.57 | 0.46 | 0.73 | 0.2860577 | 0.0223 | 0.0704 | 0.033 | 0.43 | Medium (Wi 13.5-14.5) | Standard DR-Grade; High exothermic heat during induration. | PASS
SMP-CH01-1157 | 2024-02-22 | Shift_A | Primary Magnetite | Magnetite | 66.97 | 24.24 | 60.52 | 90.36882 | 1.4 | 0.57 | 0.24 | 0.72 | 0.4873096 | 0.0146 | 0.0316 | 0.0326 | 0.37 | Medium (Wi 13.5-14.5) | Standard DR-Grade; High exothermic heat during induration. | PASS
SMP-CH01-1158 | 2024-02-22 | Shift_B | Primary Magnetite | Magnetite | 67.51 | 24.53 | 61.94 | 91.74937 | 2.35 | 0.49 | 0.48 | 0.85 | 0.4683099 | 0.0107 | 0.0467 | 0.0367 | 0.5 | Medium (Wi 13.5-14.5) | Standard DR-Grade; High exothermic heat during induration. | PASS
SMP-CH01-1159 | 2024-02-22 | Shift_C | Primary Magnetite | Magnetite | 66.44 | 25.65 | 61.63 | 92.76039 | 2.63 | 0.6 | 0.56 | 0.59 | 0.3560372 | 0.0181 | 0.0243 | 0.0231 | 0.52 | Medium (Wi 13.5-14.5) | Standard DR-Grade; High exothermic heat during induration. | PASS
SMP-CH01-1160 | 2024-02-23 | Shift_A | Martitic Ore | Martite / Semi-oxidized Magnetite | 65.53 | 19.84 | 51.96 | 79.29193 | 3.41 | 0.99 | 0.74 | 0.93 | 0.3795455 | 0.0299 | 0.0427 | 0.0262 | 0.98 | Hard (Wi 15.5-17.0) | Martitization alert: Low LIMS recovery; requires WHIMS or higher drum RPM. | REJECT
SMP-CH01-1161 | 2024-02-23 | Shift_B | Primary Magnetite | Magnetite | 69.33 | 24.99 | 62.79 | 90.56685 | 2.25 | 0.68 | 0.43 | 0.83 | 0.4300341 | 0.0289 | 0.0626 | 0.0241 | 0.43 | Medium (Wi 13.5-14.5) | Standard DR-Grade; High exothermic heat during induration. | WARNING
SMP-CH01-1162 | 2024-02-23 | Shift_C | Hematite-Goethite / Weathered Skarn | Goethite / Quartz-rich Hematite | 63.02 | 3.04 | 32.55 | 51.65027 | 4.43 | 1.84 | 0.69 | 0.85 | 0.245614 | 0.0461 | 0.0197 | 0.064 | 5.3 | Variable / Highly Abrasive (Quartz) | High LOI & Alkalis: Risk of pellet swelling/whisker & filter cloth blinding. | REJECT
SMP-CH01-1163 | 2024-02-24 | Shift_A | Primary Magnetite | Magnetite | 65.15 | 26.38 | 62.43 | 95.82502 | 2.87 | 0.67 | 0.53 | 0.93 | 0.4124294 | 0.0175 | 0.0308 | 0.0292 | 0.36 | Medium (Wi 13.5-14.5) | Standard DR-Grade; High exothermic heat during induration. | PASS
SMP-CH01-1164 | 2024-02-24 | Shift_B | Martitic Ore | Martite / Semi-oxidized Magnetite | 67.95 | 22.94 | 55.63 | 81.86902 | 3.69 | 1.15 | 0.65 | 0.4 | 0.2169421 | 0.0424 | 0.0234 | 0.0644 | 1.54 | Hard (Wi 15.5-17.0) | Martitization alert: Low LIMS recovery; requires WHIMS or higher drum RPM. | REJECT
SMP-CH01-1165 | 2024-02-24 | Shift_C | Primary Magnetite | Magnetite | 67.2 | 26.5 | 61.24 | 91.13095 | 1.89 | 0.46 | 0.41 | 0.66 | 0.4553191 | 0.021 | 0.0238 | 0.0477 | 0.38 | Medium (Wi 13.5-14.5) | Standard DR-Grade; High exothermic heat during induration. | PASS
SMP-CH01-1166 | 2024-02-25 | Shift_A | Primary Magnetite | Magnetite | 66.64 | 26.74 | 63.59 | 95.42317 | 1.88 | 0.51 | 0.45 | 0.69 | 0.4769874 | 0.0171 | 0.0514 | 0.0342 | 0.4 | Medium (Wi 13.5-14.5) | Standard DR-Grade; High exothermic heat during induration. | PASS
SMP-CH01-1167 | 2024-02-25 | Shift_B | Primary Magnetite | Magnetite | 67.38 | 24.09 | 60.85 | 90.3087 | 2.7 | 0.44 | 0.41 | 0.38 | 0.2515924 | 0.0199 | 0.0436 | 0.0398 | 0.44 | Medium (Wi 13.5-14.5) | Standard DR-Grade; High exothermic heat during induration. | PASS
SMP-CH01-1168 | 2024-02-25 | Shift_C | Martitic Ore | Martite / Semi-oxidized Magnetite | 67.16 | 21.42 | 56.28 | 83.79988 | 3.71 | 1.06 | 0.36 | 0.52 | 0.1844864 | 0.0224 | 0.0686 | 0.0728 | 1.87 | Hard (Wi 15.5-17.0) | Martitization alert: Low LIMS recovery; requires WHIMS or higher drum RPM. | REJECT
SMP-CH01-1169 | 2024-02-26 | Shift_A | Martitic Ore | Martite / Semi-oxidized Magnetite | 65.47 | 18.76 | 49.51 | 75.62242 | 4.78 | 0.63 | 0.45 | 0.76 | 0.2236599 | 0.036 | 0.089 | 0.0301 | 1.15 | Hard (Wi 15.5-17.0) | Martitization alert: Low LIMS recovery; requires WHIMS or higher drum RPM. | REJECT
SMP-CH01-1170 | 2024-02-26 | Shift_B | Martitic Ore | Martite / Semi-oxidized Magnetite | 64.14 | 19.32 | 49.94 | 77.86093 | 4.68 | 1.44 | 0.4 | 0.85 | 0.2042484 | 0.0283 | 0.0624 | 0.0837 | 0.75 | Hard (Wi 15.5-17.0) | Martitization alert: Low LIMS recovery; requires WHIMS or higher drum RPM. | REJECT
SMP-CH01-1171 | 2024-02-26 | Shift_C | Primary Magnetite | Magnetite | 67.82 | 26.31 | 65.76 | 96.96255 | 3.38 | 0.55 | 0.48 | 0.55 | 0.2620865 | 0.0272 | 0.0431 | 0.0286 | 0.4 | Medium (Wi 13.5-14.5) | Standard DR-Grade; High exothermic heat during induration. | PASS
SMP-CH01-1172 | 2024-02-27 | Shift_A | Hematite-Goethite / Weathered Skarn | Goethite / Quartz-rich Hematite | 62.28 | 4.19 | 30.23 | 48.53886 | 4.71 | 1.54 | 0.58 | 1.24 | 0.2912 | 0.016 | 0.2205 | 0.0961 | 5.45 | Variable / Highly Abrasive (Quartz) | High LOI & Alkalis: Risk of pellet swelling/whisker & filter cloth blinding. | REJECT
SMP-CH01-1173 | 2024-02-27 | Shift_B | Hematite-Goethite / Weathered Skarn | Goethite / Quartz-rich Hematite | 63.89 | 5.08 | 33.59 | 52.57474 | 5.4 | 2.27 | 0.66 | 0.87 | 0.1994785 | 0.0631 | 0.1883 | 0.0788 | 7.35 | Variable / Highly Abrasive (Quartz) | High LOI & Alkalis: Risk of pellet swelling/whisker & filter cloth blinding. | REJECT
SMP-CH01-1174 | 2024-02-27 | Shift_C | Martitic Ore | Martite / Semi-oxidized Magnetite | 65.44 | 19.55 | 52.55 | 80.30257 | 3.02 | 0.61 | 0.47 | 0.92 | 0.3829201 | 0.0396 | 0.0778 | 0.0607 | 1.35 | Hard (Wi 15.5-17.0) | Martitization alert: Low LIMS recovery; requires WHIMS or higher drum RPM. | REJECT
SMP-CH01-1175 | 2024-02-28 | Shift_A | Martitic Ore | Martite / Semi-oxidized Magnetite | 66.43 | 21.65 | 53.96 | 81.22836 | 3.32 | 1.1 | 0.6 | 0.6 | 0.2714932 | 0.0337 | 0.0445 | 0.0517 | 0.71 | Hard (Wi 15.5-17.0) | Martitization alert: Low LIMS recovery; requires WHIMS or higher drum RPM. | WARNING
SMP-CH01-1176 | 2024-02-28 | Shift_B | Primary Magnetite | Magnetite | 65.54 | 24.28 | 60.82 | 92.79829 | 1.55 | 0.63 | 0.45 | 0.53 | 0.4495413 | 0.026 | 0.0591 | 0.0251 | 0.29 | Medium (Wi 13.5-14.5) | Standard DR-Grade; High exothermic heat during induration. | PASS
SMP-CH01-1177 | 2024-02-28 | Shift_C | Primary Magnetite | Magnetite | 68.55 | 27.51 | 66.79 | 97.43253 | 2.19 | 0.56 | 0.51 | 0.42 | 0.3381818 | 0.0212 | 0.0462 | 0.0382 | 0.15 | Medium (Wi 13.5-14.5) | Standard DR-Grade; High exothermic heat during induration. | PASS
SMP-CH01-1178 | 2024-02-29 | Shift_A | Martitic Ore | Martite / Semi-oxidized Magnetite | 67.6 | 20.57 | 49.67 | 73.47633 | 1.38 | 1 | 0.77 | 1 | 0.7436975 | 0.0337 | 0.0527 | 0.0617 | 0.91 | Hard (Wi 15.5-17.0) | Martitization alert: Low LIMS recovery; requires WHIMS or higher drum RPM. | REJECT
SMP-CH01-1179 | 2024-02-29 | Shift_B | Martitic Ore | Martite / Semi-oxidized Magnetite | 66.15 | 19.28 | 51.76 | 78.24641 | 4.9 | 0.77 | 0.66 | 0.38 | 0.1834215 | 0.0318 | 0.0734 | 0.0406 | 1.01 | Hard (Wi 15.5-17.0) | Martitization alert: Low LIMS recovery; requires WHIMS or higher drum RPM. | REJECT
SMP-CH01-1180 | 2024-02-29 | Shift_C | Primary Magnetite | Magnetite | 67.52 | 25.65 | 64.59 | 95.66055 | 2.91 | 0.47 | 0.38 | 0.6 | 0.2899408 | 0.0139 | 0.0327 | 0.0342 | 0.53 | Medium (Wi 13.5-14.5) | Standard DR-Grade; High exothermic heat during induration. | PASS
SMP-CH01-1181 | 2024-03-01 | Shift_A | Martitic Ore | Martite / Semi-oxidized Magnetite | 65.56 | 20.96 | 54.36 | 82.91641 | 4.56 | 0.93 | 0.79 | 1.06 | 0.3369763 | 0.0214 | 0.0781 | 0.0422 | 1.26 | Hard (Wi 15.5-17.0) | Martitization alert: Low LIMS recovery; requires WHIMS or higher drum RPM. | WARNING
SMP-CH01-1182 | 2024-03-01 | Shift_B | Martitic Ore | Martite / Semi-oxidized Magnetite | 65.9 | 22.19 | 54.97 | 83.41426 | 3.31 | 0.87 | 0.62 | 0.99 | 0.3851675 | 0.0309 | 0.0537 | 0.052 | 1.38 | Hard (Wi 15.5-17.0) | Martitization alert: Low LIMS recovery; requires WHIMS or higher drum RPM. | WARNING
SMP-CH01-1183 | 2024-03-01 | Shift_C | Primary Magnetite | Magnetite | 65.77 | 25.09 | 61.13 | 92.94511 | 2.4 | 0.79 | 0.42 | 0.59 | 0.3166144 | 0.0249 | 0.0394 | 0.0548 | 0.36 | Medium (Wi 13.5-14.5) | Standard DR-Grade; High exothermic heat during induration. | WARNING
SMP-CH01-1184 | 2024-03-02 | Shift_A | Martitic Ore | Martite / Semi-oxidized Magnetite | 66.35 | 20.04 | 52.61 | 79.29164 | 4.1 | 0.72 | 0.45 | 0.98 | 0.2966805 | 0.0225 | 0.1061 | 0.0412 | 1.39 | Hard (Wi 15.5-17.0) | Martitization alert: Low LIMS recovery; requires WHIMS or higher drum RPM. | REJECT
SMP-CH01-1185 | 2024-03-02 | Shift_B | Hematite-Goethite / Weathered Skarn | Goethite / Quartz-rich Hematite | 59.74 | 3 | 21.71 | 36.34081 | 4.1 | 1.1 | 0.72 | 0.52 | 0.2384615 | 0.031 | 0.0863 | 0.0222 | 6.06 | Variable / Highly Abrasive (Quartz) | High LOI & Alkalis: Risk of pellet swelling/whisker & filter cloth blinding. | REJECT
SMP-CH01-1186 | 2024-03-02 | Shift_C | Primary Magnetite | Magnetite | 64.61 | 24.12 | 58.2 | 90.07894 | 2.51 | 0.68 | 0.33 | 0.82 | 0.3605016 | 0.0263 | 0.0558 | 0.0415 | 0.4 | Medium (Wi 13.5-14.5) | Standard DR-Grade; High exothermic heat during induration. | PASS
SMP-CH01-1187 | 2024-03-03 | Shift_A | Primary Magnetite | Magnetite | 67.21 | 24.48 | 61.92 | 92.12915 | 2.6 | 0.75 | 0.38 | 0.33 | 0.2119403 | 0.0235 | 0.0598 | 0.0272 | 0.5 | Medium (Wi 13.5-14.5) | Standard DR-Grade; High exothermic heat during induration. | PASS
SMP-CH01-1188 | 2024-03-03 | Shift_B | Primary Magnetite | Magnetite | 68.31 | 25.94 | 63.66 | 93.1928 | 2.45 | 0.35 | 0.43 | 0.9 | 0.475 | 0.0221 | 0.0485 | 0.0279 | 0.31 | Medium (Wi 13.5-14.5) | Standard DR-Grade; High exothermic heat during induration. | PASS
SMP-CH01-1189 | 2024-03-03 | Shift_C | Primary Magnetite | Magnetite | 67.91 | 27.41 | 65.36 | 96.24503 | 2 | 0.65 | 0.41 | 0.46 | 0.3283019 | 0.0315 | 0.0274 | 0.0448 | 0.5 | Medium (Wi 13.5-14.5) | Standard DR-Grade; High exothermic heat during induration. | WARNING
SMP-CH01-1190 | 2024-03-04 | Shift_A | Primary Magnetite | Magnetite | 67.22 | 27.27 | 63.02 | 93.75186 | 2.34 | 0.62 | 0.37 | 0.96 | 0.4493243 | 0.0124 | 0.0478 | 0.0542 | 0.4 | Medium (Wi 13.5-14.5) | Standard DR-Grade; High exothermic heat during induration. | WARNING
SMP-CH01-1191 | 2024-03-04 | Shift_B | Primary Magnetite | Magnetite | 68.51 | 26.82 | 64.18 | 93.67975 | 2.19 | 0.52 | 0.44 | 0.62 | 0.3911439 | 0.0146 | 0.0517 | 0.041 | 0.41 | Medium (Wi 13.5-14.5) | Standard DR-Grade; High exothermic heat during induration. | PASS
SMP-CH01-1192 | 2024-03-04 | Shift_C | Primary Magnetite | Magnetite | 67.9 | 26.66 | 63.48 | 93.49043 | 2.59 | 0.5 | 0.49 | 0.65 | 0.368932 | 0.0182 | 0.0523 | 0.0524 | 0.37 | Medium (Wi 13.5-14.5) | Standard DR-Grade; High exothermic heat during induration. | WARNING
SMP-CH01-1193 | 2024-03-05 | Shift_A | Primary Magnetite | Magnetite | 69.17 | 26.45 | 63.15 | 91.2968 | 3.09 | 0.6 | 0.61 | 0.74 | 0.3658537 | 0.0208 | 0.0544 | 0.0278 | 0.3 | Medium (Wi 13.5-14.5) | Standard DR-Grade; High exothermic heat during induration. | PASS
SMP-CH01-1194 | 2024-03-05 | Shift_B | Martitic Ore | Martite / Semi-oxidized Magnetite | 64.17 | 19.16 | 51.82 | 80.75425 | 3.45 | 0.93 | 0.8 | 0.7 | 0.3424658 | 0.0291 | 0.0488 | 0.0609 | 1.15 | Hard (Wi 15.5-17.0) | Martitization alert: Low LIMS recovery; requires WHIMS or higher drum RPM. | REJECT
SMP-CH01-1195 | 2024-03-05 | Shift_C | Hematite-Goethite / Weathered Skarn | Goethite / Quartz-rich Hematite | 58.81 | 6.63 | 30.79 | 52.35504 | 3.88 | 1.84 | 0.82 | 1.2 | 0.3531469 | 0.0391 | 0.1113 | 0.0434 | 6.72 | Variable / Highly Abrasive (Quartz) | High LOI & Alkalis: Risk of pellet swelling/whisker & filter cloth blinding. | REJECT
SMP-CH01-1196 | 2024-03-06 | Shift_A | Primary Magnetite | Magnetite | 66.01 | 26.21 | 60.42 | 91.53159 | 2.51 | 0.46 | 0.41 | 0.75 | 0.3905724 | 0.0226 | 0.0538 | 0.0538 | 0.17 | Medium (Wi 13.5-14.5) | Standard DR-Grade; High exothermic heat during induration. | WARNING
SMP-CH01-1197 | 2024-03-06 | Shift_B | Primary Magnetite | Magnetite | 66.53 | 26.73 | 61.76 | 92.8303 | 2.98 | 0.81 | 0.41 | 0.6 | 0.2664908 | 0.008 | 0.0511 | 0.0274 | 0.32 | Medium (Wi 13.5-14.5) | Standard DR-Grade; High exothermic heat during induration. | PASS
SMP-CH01-1198 | 2024-03-06 | Shift_C | Hematite-Goethite / Weathered Skarn | Goethite / Quartz-rich Hematite | 59.45 | 2.82 | 23.64 | 39.76451 | 2.67 | 1.88 | 0.79 | 1 | 0.3934066 | 0.0665 | 0.0522 | 0.0886 | 6.51 | Variable / Highly Abrasive (Quartz) | High LOI & Alkalis: Risk of pellet swelling/whisker & filter cloth blinding. | REJECT
SMP-CH01-1199 | 2024-03-07 | Shift_A | Primary Magnetite | Magnetite | 67.63 | 25.75 | 62.4 | 92.26675 | 3.03 | 0.7 | 0.19 | 0.54 | 0.1957105 | 0.0159 | 0.0296 | 0.032 | 0.58 | Medium (Wi 13.5-14.5) | Standard DR-Grade; High exothermic heat during induration. | PASS
SMP-CH01-1200 | 2024-03-07 | Shift_B | Martitic Ore | Martite / Semi-oxidized Magnetite | 67.03 | 19.7 | 51.66 | 77.06997 | 4.76 | 0.7 | 0.49 | 0.84 | 0.2435897 | 0.0383 | 0.0587 | 0.0448 | 1.63 | Hard (Wi 15.5-17.0) | Martitization alert: Low LIMS recovery; requires WHIMS or higher drum RPM. | REJECT

## Ch02_Grinding_Mill_Energy
Shift_ID | Date | Shift | Ore_Hardness_Class | Feed_Rate_Dry_tph | Mill_Pnet_kW | F80_um | P80_um | E_spec_Plant_kWh_t | Wi_lab_kWh_t | Wi_op_kWh_t | Bond_Efficiency_Eta | Ball_Charge_J_pct | Mill_Discharge_Cw_pct | Ball_Consumption_kg_t | Circuit_Energy_Status
SFT-GR-2001 | 2024-01-01 | Shift_A | Standard Skarn-Magnetite | 251.8 | 3190.1 | 9614.9 | 150.4 | 12.66918 | 13.76 | 17.7582 | 1.290567 | 34.4 | 72.5 | 0.484 | OPTIMAL (1.10-1.35)
SFT-GR-2002 | 2024-01-01 | Shift_B | Standard Skarn-Magnetite | 238 | 3152.6 | 9200.6 | 146.1 | 13.24622 | 14.26 | 18.31944 | 1.284674 | 35.3 | 73.6 | 0.604 | OPTIMAL (1.10-1.35)
SFT-GR-2003 | 2024-01-01 | Shift_C | Standard Skarn-Magnetite | 258 | 3140.8 | 9477.7 | 153.4 | 12.17364 | 14.43 | 17.27545 | 1.19719 | 35.9 | 71.7 | 0.507 | OPTIMAL (1.10-1.35)
SFT-GR-2004 | 2024-01-02 | Shift_A | Hard Siliceous / Martite | 214 | 3217.6 | 10811.6 | 158.7 | 15.03551 | 16.22 | 21.55236 | 1.328752 | 36 | 73.5 | 0.653 | OPTIMAL (1.10-1.35)
SFT-GR-2005 | 2024-01-02 | Shift_B | Standard Skarn-Magnetite | 245.7 | 3064.4 | 9933.3 | 147.7 | 12.47212 | 14.18 | 17.26259 | 1.21739 | 35.5 | 72.6 | 0.44 | OPTIMAL (1.10-1.35)
SFT-GR-2006 | 2024-01-02 | Shift_C | Hard Siliceous / Martite | 225.5 | 3200.3 | 10235.9 | 160.2 | 14.19202 | 16.75 | 20.5314 | 1.225755 | 34.5 | 73.9 | 0.594 | OPTIMAL (1.10-1.35)
SFT-GR-2007 | 2024-01-03 | Shift_A | Standard Skarn-Magnetite | 247.8 | 3044.1 | 9196.4 | 149.9 | 12.2845 | 13.6 | 17.24162 | 1.267766 | 35.8 | 71.5 | 0.511 | OPTIMAL (1.10-1.35)
SFT-GR-2008 | 2024-01-03 | Shift_B | Standard Skarn-Magnetite | 252.1 | 3081.5 | 9543 | 139.1 | 12.22332 | 14.48 | 16.39576 | 1.132304 | 35.4 | 71.2 | 0.426 | OPTIMAL (1.10-1.35)
SFT-GR-2009 | 2024-01-03 | Shift_C | Standard Skarn-Magnetite | 243.1 | 3065.7 | 9454.5 | 144.5 | 12.61086 | 14.49 | 17.29776 | 1.193772 | 35.9 | 73.5 | 0.454 | OPTIMAL (1.10-1.35)
SFT-GR-2010 | 2024-01-04 | Shift_A | Standard Skarn-Magnetite | 245.6 | 3108 | 9650.5 | 153.6 | 12.65472 | 13.94 | 17.94801 | 1.287518 | 36.4 | 71.7 | 0.427 | OPTIMAL (1.10-1.35)
SFT-GR-2011 | 2024-01-04 | Shift_B | Hard Siliceous / Martite | 219.7 | 3179.7 | 9832.6 | 148 | 14.47292 | 16.35 | 20.0693 | 1.22748 | 34.1 | 74.9 | 0.589 | OPTIMAL (1.10-1.35)
SFT-GR-2012 | 2024-01-04 | Shift_C | Hard Siliceous / Martite | 215.7 | 3140.1 | 10240 | 155.5 | 14.55772 | 15.58 | 20.70488 | 1.32894 | 32.3 | 72.7 | 0.57 | OPTIMAL (1.10-1.35)
SFT-GR-2013 | 2024-01-05 | Shift_A | Hard Siliceous / Martite | 229 | 3196.7 | 10574.3 | 157.2 | 13.95939 | 16.54 | 19.93252 | 1.20511 | 33 | 74.8 | 0.682 | OPTIMAL (1.10-1.35)
SFT-GR-2014 | 2024-01-05 | Shift_B | Standard Skarn-Magnetite | 240.8 | 3140.9 | 9961.4 | 142.4 | 13.0436 | 14.32 | 17.67885 | 1.234557 | 34.1 | 72.8 | 0.491 | OPTIMAL (1.10-1.35)
SFT-GR-2015 | 2024-01-05 | Shift_C | Soft / Weathered Goethite | 277.2 | 3049.9 | 8453.7 | 134.5 | 11.00253 | 11.41 | 14.6019 | 1.279746 | 37.4 | 70.5 | 0.372 | OPTIMAL (1.10-1.35)
SFT-GR-2016 | 2024-01-06 | Shift_A | Standard Skarn-Magnetite | 249.5 | 3156.2 | 9399.8 | 150.8 | 12.6501 | 14.23 | 17.78736 | 1.24999 | 34 | 72 | 0.473 | OPTIMAL (1.10-1.35)
SFT-GR-2017 | 2024-01-06 | Shift_B | Standard Skarn-Magnetite | 251.5 | 3019.7 | 9368.3 | 156.4 | 12.00676 | 14.13 | 17.24366 | 1.220358 | 34.5 | 72 | 0.477 | OPTIMAL (1.10-1.35)
SFT-GR-2018 | 2024-01-06 | Shift_C | Standard Skarn-Magnetite | 255.5 | 3074.9 | 9579 | 149.5 | 12.03483 | 13.48 | 16.81578 | 1.247461 | 34.8 | 71.4 | 0.452 | OPTIMAL (1.10-1.35)
SFT-GR-2019 | 2024-01-07 | Shift_A | Standard Skarn-Magnetite | 247.6 | 3180.7 | 9799.1 | 150 | 12.84612 | 14.68 | 17.95464 | 1.223068 | 35.5 | 70.9 | 0.488 | OPTIMAL (1.10-1.35)
SFT-GR-2020 | 2024-01-07 | Shift_B | Standard Skarn-Magnetite | 257.1 | 3061.8 | 9511.4 | 151.4 | 11.90898 | 14.35 | 16.76905 | 1.168575 | 34.8 | 72.9 | 0.575 | OPTIMAL (1.10-1.35)
SFT-GR-2021 | 2024-01-07 | Shift_C | Standard Skarn-Magnetite | 247.8 | 3155.3 | 9692.4 | 158.7 | 12.73325 | 14.32 | 18.39464 | 1.284542 | 34.2 | 72.7 | 0.439 | OPTIMAL (1.10-1.35)
SFT-GR-2022 | 2024-01-08 | Shift_A | Standard Skarn-Magnetite | 243.9 | 3072.5 | 9757.9 | 146.1 | 12.59738 | 14.8 | 17.34961 | 1.172271 | 35 | 72 | 0.403 | OPTIMAL (1.10-1.35)
SFT-GR-2023 | 2024-01-08 | Shift_B | Standard Skarn-Magnetite | 249.9 | 3112.6 | 9387.2 | 156.7 | 12.45538 | 14.32 | 17.90498 | 1.250347 | 34 | 71.4 | 0.46 | OPTIMAL (1.10-1.35)
SFT-GR-2024 | 2024-01-08 | Shift_C | Standard Skarn-Magnetite | 252.7 | 3128.5 | 9790.5 | 146.3 | 12.38029 | 14.32 | 17.05997 | 1.191338 | 34.4 | 71.1 | 0.447 | OPTIMAL (1.10-1.35)
SFT-GR-2025 | 2024-01-09 | Shift_A | Standard Skarn-Magnetite | 254.3 | 3152.4 | 9360 | 144.7 | 12.39638 | 13.14 | 17.0291 | 1.295974 | 36 | 71.1 | 0.425 | OPTIMAL (1.10-1.35)
SFT-GR-2026 | 2024-01-09 | Shift_B | Standard Skarn-Magnetite | 243.2 | 3108.8 | 10395.6 | 149.8 | 12.78289 | 13.91 | 17.77964 | 1.278191 | 34.7 | 72.7 | 0.499 | OPTIMAL (1.10-1.35)
SFT-GR-2027 | 2024-01-09 | Shift_C | Soft / Weathered Goethite | 287.7 | 2883.8 | 8325.7 | 134 | 10.02364 | 11.34 | 13.28912 | 1.17188 | 36.4 | 69.8 | 0.402 | OPTIMAL (1.10-1.35)
SFT-GR-2028 | 2024-01-10 | Shift_A | Standard Skarn-Magnetite | 257.3 | 3037.7 | 9516.5 | 144.5 | 11.80606 | 14.39 | 16.1864 | 1.124837 | 33.7 | 71.8 | 0.468 | OPTIMAL (1.10-1.35)
SFT-GR-2029 | 2024-01-10 | Shift_B | Standard Skarn-Magnetite | 254.8 | 3092.7 | 9322.1 | 144.3 | 12.13776 | 13.43 | 16.65228 | 1.239932 | 34.3 | 72.1 | 0.498 | OPTIMAL (1.10-1.35)
SFT-GR-2030 | 2024-01-10 | Shift_C | Standard Skarn-Magnetite | 235 | 3193.5 | 9616.9 | 143.7 | 13.58936 | 13.37 | 18.55886 | 1.388097 | 35.5 | 69.9 | 0.48 | OPTIMAL (1.10-1.35)
SFT-GR-2031 | 2024-01-11 | Shift_A | Soft / Weathered Goethite | 292.8 | 2550 | 7879.1 | 175 | 8.709016 | 11.72 | 13.53864 | 1.155174 | 27.5 | 70.8 | 0.356 | OPTIMAL (1.10-1.35)
SFT-GR-2032 | 2024-01-11 | Shift_B | Standard Skarn-Magnetite | 248.1 | 3101.9 | 9065.4 | 146.5 | 12.50262 | 14.34 | 17.33672 | 1.208976 | 34.9 | 74.1 | 0.436 | OPTIMAL (1.10-1.35)
SFT-GR-2033 | 2024-01-11 | Shift_C | Standard Skarn-Magnetite | 256.7 | 3162.2 | 9539.6 | 149.8 | 12.31866 | 13.56 | 17.23717 | 1.271178 | 35.3 | 70.3 | 0.473 | OPTIMAL (1.10-1.35)
SFT-GR-2034 | 2024-01-12 | Shift_A | Hard Siliceous / Martite | 223 | 3168 | 10474.6 | 163.4 | 14.20628 | 15.84 | 20.75142 | 1.310065 | 33.5 | 73.5 | 0.623 | OPTIMAL (1.10-1.35)
SFT-GR-2035 | 2024-01-12 | Shift_B | Standard Skarn-Magnetite | 257.5 | 3124.8 | 9513.3 | 149 | 12.13515 | 13.89 | 16.93184 | 1.218995 | 34.4 | 71.8 | 0.453 | OPTIMAL (1.10-1.35)
SFT-GR-2036 | 2024-01-12 | Shift_C | Hard Siliceous / Martite | 231.2 | 3174.6 | 10024.1 | 152.3 | 13.73097 | 15.56 | 19.32774 | 1.242143 | 33.8 | 73 | 0.51 | OPTIMAL (1.10-1.35)
SFT-GR-2037 | 2024-01-13 | Shift_A | Hard Siliceous / Martite | 234.7 | 3191.6 | 11344.1 | 157.6 | 13.59864 | 17.14 | 19.35261 | 1.12909 | 35.8 | 74.8 | 0.641 | OPTIMAL (1.10-1.35)
SFT-GR-2038 | 2024-01-13 | Shift_B | Hard Siliceous / Martite | 239.1 | 3216.4 | 10155.6 | 164.4 | 13.45211 | 16.54 | 19.76254 | 1.194833 | 34.8 | 73.1 | 0.596 | OPTIMAL (1.10-1.35)
SFT-GR-2039 | 2024-01-13 | Shift_C | Soft / Weathered Goethite | 276.7 | 2982.5 | 8704.6 | 141.1 | 10.77882 | 11.64 | 14.67164 | 1.26045 | 36.2 | 71.8 | 0.413 | OPTIMAL (1.10-1.35)
SFT-GR-2040 | 2024-01-14 | Shift_A | Standard Skarn-Magnetite | 248.3 | 3057.6 | 9304.4 | 142.6 | 12.31414 | 14.72 | 16.78262 | 1.140124 | 34.2 | 71.7 | 0.424 | OPTIMAL (1.10-1.35)
SFT-GR-2041 | 2024-01-14 | Shift_B | Soft / Weathered Goethite | 275.2 | 2963.3 | 8032.2 | 142.6 | 10.76781 | 10.95 | 14.83506 | 1.3548 | 35.7 | 71.3 | 0.398 | OPTIMAL (1.10-1.35)
SFT-GR-2042 | 2024-01-14 | Shift_C | Standard Skarn-Magnetite | 257.1 | 3108.6 | 9666 | 142.1 | 12.09102 | 13.56 | 16.40187 | 1.209577 | 34.1 | 72.5 | 0.442 | OPTIMAL (1.10-1.35)
SFT-GR-2043 | 2024-01-15 | Shift_A | Standard Skarn-Magnetite | 254.9 | 3152.2 | 9661.2 | 151.6 | 12.36642 | 13.39 | 17.40675 | 1.299981 | 35.8 | 71.2 | 0.537 | OPTIMAL (1.10-1.35)
SFT-GR-2044 | 2024-01-15 | Shift_B | Standard Skarn-Magnetite | 237.5 | 3104.8 | 9421 | 151.4 | 13.07284 | 14.14 | 18.42061 | 1.302731 | 34.7 | 71.7 | 0.509 | OPTIMAL (1.10-1.35)
SFT-GR-2045 | 2024-01-15 | Shift_C | Soft / Weathered Goethite | 280.2 | 2907.6 | 8243.9 | 142.6 | 10.37687 | 11.31 | 14.26812 | 1.261549 | 35.4 | 70.8 | 0.389 | OPTIMAL (1.10-1.35)
SFT-GR-2046 | 2024-01-16 | Shift_A | Soft / Weathered Goethite | 273 | 2947.6 | 8152.9 | 139.3 | 10.79707 | 11.09 | 14.65947 | 1.321864 | 37.1 | 71.3 | 0.341 | OPTIMAL (1.10-1.35)
SFT-GR-2047 | 2024-01-16 | Shift_B | Standard Skarn-Magnetite | 255 | 3153.6 | 10106 | 152.8 | 12.36706 | 14.53 | 17.4305 | 1.199621 | 35.3 | 73.3 | 0.55 | OPTIMAL (1.10-1.35)
SFT-GR-2048 | 2024-01-16 | Shift_C | Soft / Weathered Goethite | 287.5 | 2900.9 | 8736.3 | 140 | 10.09009 | 11.36 | 13.66913 | 1.203269 | 34.9 | 70.8 | 0.317 | OPTIMAL (1.10-1.35)
SFT-GR-2049 | 2024-01-17 | Shift_A | Standard Skarn-Magnetite | 254.4 | 3134.6 | 9979.2 | 147.7 | 12.32154 | 14.45 | 17.04872 | 1.179842 | 34.3 | 73 | 0.527 | OPTIMAL (1.10-1.35)
SFT-GR-2050 | 2024-01-17 | Shift_B | Standard Skarn-Magnetite | 250 | 3150.6 | 9902.4 | 144.3 | 12.6024 | 14.79 | 17.21698 | 1.164096 | 34.5 | 73 | 0.547 | OPTIMAL (1.10-1.35)
SFT-GR-2051 | 2024-01-17 | Shift_C | Standard Skarn-Magnetite | 264.6 | 3147.6 | 9642.1 | 150.6 | 11.89569 | 13.84 | 16.68331 | 1.205441 | 36.3 | 72.7 | 0.5 | OPTIMAL (1.10-1.35)
SFT-GR-2052 | 2024-01-18 | Shift_A | Hard Siliceous / Martite | 230.6 | 3098.8 | 10381.4 | 157.4 | 13.43799 | 16.52 | 19.22662 | 1.163839 | 32.6 | 73.8 | 0.61 | OPTIMAL (1.10-1.35)
SFT-GR-2053 | 2024-01-18 | Shift_B | Standard Skarn-Magnetite | 258.9 | 3059.6 | 9455.3 | 152.7 | 11.81769 | 13.3 | 16.72932 | 1.257844 | 35.3 | 72.3 | 0.512 | OPTIMAL (1.10-1.35)
SFT-GR-2054 | 2024-01-18 | Shift_C | Standard Skarn-Magnetite | 243.6 | 3144.8 | 9310.5 | 149.3 | 12.90969 | 14.25 | 18.06127 | 1.267458 | 35.8 | 72 | 0.498 | OPTIMAL (1.10-1.35)
SFT-GR-2055 | 2024-01-19 | Shift_A | Hard Siliceous / Martite | 220.2 | 3213.7 | 10623.4 | 152 | 14.59446 | 16.41 | 20.43797 | 1.245458 | 33.8 | 72.9 | 0.585 | OPTIMAL (1.10-1.35)
SFT-GR-2056 | 2024-01-19 | Shift_B | Standard Skarn-Magnetite | 247.7 | 3087.2 | 9427.6 | 147.7 | 12.46346 | 13.8 | 17.31426 | 1.254656 | 35.5 | 72.7 | 0.454 | OPTIMAL (1.10-1.35)
SFT-GR-2057 | 2024-01-19 | Shift_C | Standard Skarn-Magnetite | 243.9 | 3080.9 | 9326 | 154.8 | 12.63182 | 13.59 | 18.04062 | 1.327492 | 33.9 | 71.7 | 0.493 | OPTIMAL (1.10-1.35)
SFT-GR-2058 | 2024-01-20 | Shift_A | Standard Skarn-Magnetite | 243.2 | 3128.7 | 8964.2 | 146.2 | 12.86472 | 13.99 | 17.8325 | 1.27466 | 35.3 | 72.1 | 0.588 | OPTIMAL (1.10-1.35)
SFT-GR-2059 | 2024-01-20 | Shift_B | Standard Skarn-Magnetite | 256.3 | 3057.7 | 9492.6 | 138.6 | 11.93016 | 13.43 | 15.97559 | 1.189545 | 34.6 | 71.1 | 0.387 | OPTIMAL (1.10-1.35)
SFT-GR-2060 | 2024-01-20 | Shift_C | Hard Siliceous / Martite | 233.1 | 3219.3 | 10647.5 | 158.4 | 13.81081 | 17.42 | 19.79646 | 1.136421 | 31.7 | 73.2 | 0.662 | OPTIMAL (1.10-1.35)
SFT-GR-2061 | 2024-01-21 | Shift_A | Standard Skarn-Magnetite | 249.4 | 2933.8 | 9059.3 | 145.9 | 11.76343 | 14.68 | 16.27423 | 1.108599 | 36 | 71.8 | 0.522 | OPTIMAL (1.10-1.35)
SFT-GR-2062 | 2024-01-21 | Shift_B | Standard Skarn-Magnetite | 247.8 | 3087.8 | 9410 | 157.5 | 12.46086 | 14.63 | 17.96207 | 1.227756 | 36.6 | 73.8 | 0.474 | OPTIMAL (1.10-1.35)
SFT-GR-2063 | 2024-01-21 | Shift_C | Standard Skarn-Magnetite | 256.9 | 3055.4 | 9620.6 | 141.5 | 11.89334 | 13.16 | 16.10015 | 1.223416 | 35.3 | 71.3 | 0.451 | OPTIMAL (1.10-1.35)
SFT-GR-2064 | 2024-01-22 | Shift_A | Standard Skarn-Magnetite | 256.7 | 3044.8 | 9566.2 | 154.1 | 11.86132 | 13.78 | 16.86477 | 1.223858 | 34.5 | 71.4 | 0.471 | OPTIMAL (1.10-1.35)
SFT-GR-2065 | 2024-01-22 | Shift_B | Standard Skarn-Magnetite | 253.7 | 3126 | 9206.6 | 144.6 | 12.32164 | 14.16 | 16.93969 | 1.196306 | 34.3 | 71.7 | 0.502 | OPTIMAL (1.10-1.35)
SFT-GR-2066 | 2024-01-22 | Shift_C | Standard Skarn-Magnetite | 259.8 | 3068.1 | 9637.5 | 137.6 | 11.80947 | 14.21 | 15.73275 | 1.107161 | 34.4 | 72 | 0.444 | OPTIMAL (1.10-1.35)
SFT-GR-2067 | 2024-01-23 | Shift_A | Soft / Weathered Goethite | 269.1 | 2945.8 | 8511.5 | 144.4 | 10.94686 | 11.24 | 15.12443 | 1.34559 | 35.8 | 70.5 | 0.344 | OPTIMAL (1.10-1.35)
SFT-GR-2068 | 2024-01-23 | Shift_B | Standard Skarn-Magnetite | 261.1 | 3080.7 | 9614.9 | 148.7 | 11.79893 | 13.79 | 16.43133 | 1.19154 | 32.9 | 72.6 | 0.489 | OPTIMAL (1.10-1.35)
SFT-GR-2069 | 2024-01-23 | Shift_C | Standard Skarn-Magnetite | 250 | 3102.8 | 9346.4 | 154 | 12.4112 | 13.74 | 17.67007 | 1.286031 | 34.8 | 70.8 | 0.468 | OPTIMAL (1.10-1.35)
SFT-GR-2070 | 2024-01-24 | Shift_A | Standard Skarn-Magnetite | 252.6 | 3024.1 | 9725.2 | 145.9 | 11.97189 | 13.77 | 16.47917 | 1.196744 | 33.9 | 71.6 | 0.53 | OPTIMAL (1.10-1.35)
SFT-GR-2071 | 2024-01-24 | Shift_B | Hard Siliceous / Martite | 220.5 | 3230.2 | 10052.7 | 160.5 | 14.64943 | 16.66 | 21.24339 | 1.275114 | 34.1 | 72.9 | 0.612 | OPTIMAL (1.10-1.35)
SFT-GR-2072 | 2024-01-24 | Shift_C | Standard Skarn-Magnetite | 260.4 | 3064.1 | 9723.5 | 147 | 11.7669 | 14.04 | 16.26668 | 1.158595 | 34.9 | 72.1 | 0.49 | OPTIMAL (1.10-1.35)
SFT-GR-2073 | 2024-01-25 | Shift_A | Soft / Weathered Goethite | 263.3 | 2879.7 | 8601.4 | 139.3 | 10.93695 | 11.78 | 14.79064 | 1.255572 | 36.4 | 69.8 | 0.351 | OPTIMAL (1.10-1.35)
SFT-GR-2074 | 2024-01-25 | Shift_B | Soft / Weathered Goethite | 286.8 | 2913.8 | 8119.7 | 131.4 | 10.15969 | 11.85 | 13.34349 | 1.126033 | 35.7 | 71.2 | 0.366 | OPTIMAL (1.10-1.35)
SFT-GR-2075 | 2024-01-25 | Shift_C | Soft / Weathered Goethite | 265.8 | 2884.3 | 8304.4 | 137.8 | 10.85139 | 11.31 | 14.62178 | 1.292819 | 36.4 | 69.3 | 0.38 | OPTIMAL (1.10-1.35)
SFT-GR-2076 | 2024-01-26 | Shift_A | Standard Skarn-Magnetite | 256.2 | 3123.3 | 9956.3 | 143.3 | 12.19087 | 14.48 | 16.5829 | 1.145228 | 36.7 | 72.7 | 0.471 | OPTIMAL (1.10-1.35)
SFT-GR-2077 | 2024-01-26 | Shift_B | Soft / Weathered Goethite | 279.8 | 2883.7 | 8523.4 | 136 | 10.30629 | 11.39 | 13.75682 | 1.207798 | 35.6 | 69.9 | 0.323 | OPTIMAL (1.10-1.35)
SFT-GR-2078 | 2024-01-26 | Shift_C | Hard Siliceous / Martite | 219.3 | 3127.2 | 10608 | 144.5 | 14.25992 | 16.68 | 19.40657 | 1.163464 | 33.9 | 72.3 | 0.719 | OPTIMAL (1.10-1.35)
SFT-GR-2079 | 2024-01-27 | Shift_A | Standard Skarn-Magnetite | 241.9 | 3086.1 | 9714.5 | 152.3 | 12.75775 | 14.05 | 17.99784 | 1.280985 | 36.3 | 73.5 | 0.512 | OPTIMAL (1.10-1.35)
SFT-GR-2080 | 2024-01-27 | Shift_B | Soft / Weathered Goethite | 267.3 | 2942.6 | 8232.7 | 133.5 | 11.0086 | 10.84 | 14.57567 | 1.344619 | 37.9 | 71.6 | 0.398 | OPTIMAL (1.10-1.35)
SFT-GR-2081 | 2024-01-27 | Shift_C | Standard Skarn-Magnetite | 266.6 | 3012.8 | 9674.7 | 147.7 | 11.30083 | 14.17 | 15.6703 | 1.105879 | 35.5 | 71.7 | 0.474 | OPTIMAL (1.10-1.35)
SFT-GR-2082 | 2024-01-28 | Shift_A | Standard Skarn-Magnetite | 265.1 | 3127.8 | 9099.4 | 150.4 | 11.79857 | 13.83 | 16.60418 | 1.200591 | 33.5 | 72.9 | 0.461 | OPTIMAL (1.10-1.35)
SFT-GR-2083 | 2024-01-28 | Shift_B | Hard Siliceous / Martite | 221.7 | 3246.1 | 10292.6 | 149.5 | 14.64186 | 15.42 | 20.35592 | 1.320098 | 33.2 | 73.4 | 0.577 | OPTIMAL (1.10-1.35)
SFT-GR-2084 | 2024-01-28 | Shift_C | Standard Skarn-Magnetite | 254.4 | 3160 | 9361.1 | 145.9 | 12.42138 | 13.82 | 17.14398 | 1.24052 | 36.2 | 70.5 | 0.464 | OPTIMAL (1.10-1.35)
SFT-GR-2085 | 2024-01-29 | Shift_A | Soft / Weathered Goethite | 290.7 | 2948.4 | 8020.2 | 133.4 | 10.14241 | 11.63 | 13.44887 | 1.156394 | 35.8 | 70.6 | 0.382 | OPTIMAL (1.10-1.35)
SFT-GR-2086 | 2024-01-29 | Shift_B | Standard Skarn-Magnetite | 251.4 | 3051.9 | 9438 | 182 | 12.13962 | 13.86 | 19.01822 | 1.372166 | 35.2 | 78.5 | 0.489 | OPTIMAL (1.10-1.35)
SFT-GR-2087 | 2024-01-29 | Shift_C | Standard Skarn-Magnetite | 259.2 | 3120.2 | 9628.3 | 140.2 | 12.03781 | 13.13 | 16.2095 | 1.234539 | 36.4 | 71.6 | 0.468 | OPTIMAL (1.10-1.35)
SFT-GR-2088 | 2024-01-30 | Shift_A | Standard Skarn-Magnetite | 243.1 | 3072.2 | 9561.3 | 142 | 12.6376 | 14.69 | 17.14938 | 1.167418 | 34.6 | 72.3 | 0.467 | OPTIMAL (1.10-1.35)
SFT-GR-2089 | 2024-01-30 | Shift_B | Standard Skarn-Magnetite | 247.7 | 3107.7 | 9805.4 | 148.1 | 12.54623 | 13.52 | 17.40766 | 1.287549 | 33.4 | 72.3 | 0.47 | OPTIMAL (1.10-1.35)
SFT-GR-2090 | 2024-01-30 | Shift_C | Soft / Weathered Goethite | 280.5 | 2873.8 | 8795.9 | 138.8 | 10.24528 | 11.59 | 13.8044 | 1.191061 | 37.3 | 70 | 0.435 | OPTIMAL (1.10-1.35)
SFT-GR-2091 | 2024-01-31 | Shift_A | Hard Siliceous / Martite | 227.7 | 3206.1 | 11001.9 | 154.6 | 14.08037 | 16.35 | 19.86173 | 1.214784 | 35.4 | 74.2 | 0.609 | OPTIMAL (1.10-1.35)
SFT-GR-2092 | 2024-01-31 | Shift_B | Standard Skarn-Magnetite | 259.8 | 3002.4 | 9543.1 | 138.9 | 11.55658 | 13.98 | 15.48873 | 1.107921 | 35.8 | 71.9 | 0.497 | OPTIMAL (1.10-1.35)
SFT-GR-2093 | 2024-01-31 | Shift_C | Hard Siliceous / Martite | 213.2 | 3253.9 | 10310.3 | 156.4 | 15.2622 | 17.15 | 21.76792 | 1.269266 | 33.6 | 74.7 | 0.674 | OPTIMAL (1.10-1.35)
SFT-GR-2094 | 2024-02-01 | Shift_A | Standard Skarn-Magnetite | 254.6 | 3122.5 | 8939.1 | 142.2 | 12.26434 | 13.48 | 16.73573 | 1.241523 | 34.7 | 71.8 | 0.432 | OPTIMAL (1.10-1.35)
SFT-GR-2095 | 2024-02-01 | Shift_B | Hard Siliceous / Martite | 222.8 | 3154.7 | 10637.7 | 153.8 | 14.15934 | 16.08 | 19.95986 | 1.241285 | 33.4 | 73 | 0.615 | OPTIMAL (1.10-1.35)
SFT-GR-2096 | 2024-02-01 | Shift_C | Standard Skarn-Magnetite | 260.5 | 3103.6 | 9376.6 | 147.6 | 11.91401 | 13.24 | 16.55098 | 1.250074 | 35 | 70.6 | 0.54 | OPTIMAL (1.10-1.35)
SFT-GR-2097 | 2024-02-02 | Shift_A | Soft / Weathered Goethite | 277.7 | 2888.8 | 8527 | 137 | 10.40259 | 10.81 | 13.94329 | 1.289851 | 36.6 | 70.1 | 0.382 | OPTIMAL (1.10-1.35)
SFT-GR-2098 | 2024-02-02 | Shift_B | Standard Skarn-Magnetite | 253.8 | 3064.6 | 9286.3 | 147.4 | 12.07486 | 14.17 | 16.7731 | 1.183705 | 34.1 | 72.7 | 0.465 | OPTIMAL (1.10-1.35)
SFT-GR-2099 | 2024-02-02 | Shift_C | Standard Skarn-Magnetite | 243.8 | 3099.5 | 9302.8 | 138.3 | 12.71329 | 14.27 | 17.02703 | 1.193205 | 34.3 | 72.5 | 0.385 | OPTIMAL (1.10-1.35)
SFT-GR-2100 | 2024-02-03 | Shift_A | Standard Skarn-Magnetite | 252.5 | 3069.7 | 9636.8 | 145.7 | 12.15723 | 14.53 | 16.73188 | 1.151541 | 34.3 | 71.1 | 0.41 | OPTIMAL (1.10-1.35)
SFT-GR-2101 | 2024-02-03 | Shift_B | Hard Siliceous / Martite | 216.4 | 3221 | 10044.9 | 159.1 | 14.88447 | 17.28 | 21.47751 | 1.242911 | 33.6 | 73.2 | 0.651 | OPTIMAL (1.10-1.35)
SFT-GR-2102 | 2024-02-03 | Shift_C | Standard Skarn-Magnetite | 246 | 3148.8 | 9654.7 | 152.9 | 12.8 | 13.41 | 18.1061 | 1.350194 | 35.5 | 71.1 | 0.467 | OPTIMAL (1.10-1.35)
SFT-GR-2103 | 2024-02-04 | Shift_A | Hard Siliceous / Martite | 213.6 | 3184.9 | 10417.5 | 159.6 | 14.91058 | 17.2 | 21.49788 | 1.249877 | 35.3 | 74.4 | 0.631 | OPTIMAL (1.10-1.35)
SFT-GR-2104 | 2024-02-04 | Shift_B | Standard Skarn-Magnetite | 245.1 | 3023.2 | 8936 | 151.6 | 12.33456 | 14.91 | 17.46139 | 1.171119 | 33.1 | 71.7 | 0.497 | OPTIMAL (1.10-1.35)
SFT-GR-2105 | 2024-02-04 | Shift_C | Soft / Weathered Goethite | 279.3 | 3038.2 | 8303.4 | 140.7 | 10.87791 | 11.87 | 14.83404 | 1.249708 | 35.4 | 70.9 | 0.368 | OPTIMAL (1.10-1.35)
SFT-GR-2106 | 2024-02-05 | Shift_A | Standard Skarn-Magnetite | 253.6 | 3159.2 | 9146.6 | 156.3 | 12.45741 | 14.36 | 17.91632 | 1.247655 | 36.5 | 72.6 | 0.551 | OPTIMAL (1.10-1.35)
SFT-GR-2107 | 2024-02-05 | Shift_B | Standard Skarn-Magnetite | 243.9 | 3136.4 | 9188.8 | 151.1 | 12.85937 | 14.37 | 18.13226 | 1.261813 | 33.7 | 71.4 | 0.508 | OPTIMAL (1.10-1.35)
SFT-GR-2108 | 2024-02-05 | Shift_C | Standard Skarn-Magnetite | 242.1 | 3057.7 | 9874.9 | 151.9 | 12.6299 | 14.11 | 17.77001 | 1.259391 | 35 | 71.7 | 0.399 | OPTIMAL (1.10-1.35)
SFT-GR-2109 | 2024-02-06 | Shift_A | Standard Skarn-Magnetite | 247.4 | 3103.8 | 9418.2 | 155.2 | 12.54568 | 13.93 | 17.93112 | 1.287231 | 32.8 | 71.6 | 0.445 | OPTIMAL (1.10-1.35)
SFT-GR-2110 | 2024-02-06 | Shift_B | Hard Siliceous / Martite | 234.4 | 3200.5 | 11647.4 | 146 | 13.65401 | 16.59 | 18.57822 | 1.119844 | 35.3 | 73.3 | 0.659 | OPTIMAL (1.10-1.35)
SFT-GR-2111 | 2024-02-06 | Shift_C | Standard Skarn-Magnetite | 258.3 | 3195.1 | 9573.4 | 148.6 | 12.36973 | 13.6 | 17.22491 | 1.266538 | 35.2 | 72.9 | 0.526 | OPTIMAL (1.10-1.35)
SFT-GR-2112 | 2024-02-07 | Shift_A | Soft / Weathered Goethite | 269.3 | 3021.2 | 8702.7 | 137 | 11.21872 | 11.15 | 15.01508 | 1.346644 | 36 | 69.9 | 0.415 | OPTIMAL (1.10-1.35)
SFT-GR-2113 | 2024-02-07 | Shift_B | Hard Siliceous / Martite | 232.1 | 3169.6 | 10614.9 | 165.2 | 13.65618 | 15.51 | 20.0541 | 1.292979 | 33.2 | 73.2 | 0.634 | OPTIMAL (1.10-1.35)
SFT-GR-2114 | 2024-02-07 | Shift_C | Standard Skarn-Magnetite | 260.8 | 3158.5 | 9540.3 | 148.4 | 12.11081 | 13.63 | 16.85556 | 1.236652 | 35.6 | 71.3 | 0.481 | OPTIMAL (1.10-1.35)
SFT-GR-2115 | 2024-02-08 | Shift_A | Standard Skarn-Magnetite | 237.3 | 3030.6 | 9321.5 | 146.6 | 12.77118 | 14.57 | 17.6804 | 1.21348 | 34.4 | 72 | 0.491 | OPTIMAL (1.10-1.35)
SFT-GR-2116 | 2024-02-08 | Shift_B | Standard Skarn-Magnetite | 252.7 | 3039.6 | 9177.4 | 156.4 | 12.02849 | 14.51 | 17.30144 | 1.19238 | 34.1 | 71.1 | 0.525 | OPTIMAL (1.10-1.35)
SFT-GR-2117 | 2024-02-08 | Shift_C | Standard Skarn-Magnetite | 252.6 | 3186.6 | 9710.9 | 153.2 | 12.6152 | 13.63 | 17.85726 | 1.310144 | 35.8 | 72 | 0.523 | OPTIMAL (1.10-1.35)
SFT-GR-2118 | 2024-02-09 | Shift_A | Hard Siliceous / Martite | 229.5 | 3283.4 | 10094.1 | 153.8 | 14.30675 | 15.91 | 20.24119 | 1.272231 | 34.5 | 73.5 | 0.571 | OPTIMAL (1.10-1.35)
SFT-GR-2119 | 2024-02-09 | Shift_B | Standard Skarn-Magnetite | 250.7 | 3159 | 10183.5 | 151.3 | 12.60072 | 13.66 | 17.65087 | 1.292158 | 33.7 | 73.6 | 0.479 | OPTIMAL (1.10-1.35)
SFT-GR-2120 | 2024-02-09 | Shift_C | Standard Skarn-Magnetite | 237.6 | 3179.5 | 9672.2 | 155 | 13.38173 | 14.37 | 19.07483 | 1.327406 | 33.7 | 70.9 | 0.474 | OPTIMAL (1.10-1.35)
SFT-GR-2121 | 2024-02-10 | Shift_A | Hard Siliceous / Martite | 233.1 | 3185 | 10437.8 | 160.6 | 13.66366 | 15.49 | 19.76772 | 1.27616 | 35.2 | 74.6 | 0.561 | OPTIMAL (1.10-1.35)
SFT-GR-2122 | 2024-02-10 | Shift_B | Standard Skarn-Magnetite | 262.7 | 3133.9 | 9458.9 | 145.4 | 11.92958 | 13.89 | 16.42081 | 1.182204 | 34.7 | 72.3 | 0.483 | OPTIMAL (1.10-1.35)
SFT-GR-2123 | 2024-02-10 | Shift_C | Standard Skarn-Magnetite | 246 | 3037.5 | 9506.6 | 137.7 | 12.34756 | 13.93 | 16.47174 | 1.182465 | 34.3 | 71.3 | 0.47 | OPTIMAL (1.10-1.35)
SFT-GR-2124 | 2024-02-11 | Shift_A | Soft / Weathered Goethite | 264.2 | 2907.5 | 8883.6 | 135.9 | 11.00492 | 10.78 | 14.63983 | 1.358055 | 36.1 | 70.8 | 0.384 | OPTIMAL (1.10-1.35)
SFT-GR-2125 | 2024-02-11 | Shift_B | Standard Skarn-Magnetite | 245.7 | 3010.2 | 9947.1 | 143.8 | 12.25153 | 14.98 | 16.69948 | 1.114785 | 34.6 | 71.1 | 0.466 | OPTIMAL (1.10-1.35)
SFT-GR-2126 | 2024-02-11 | Shift_C | Hard Siliceous / Martite | 236.9 | 3208.5 | 10910.8 | 162.6 | 13.54369 | 17.58 | 19.67164 | 1.118978 | 33.3 | 72.8 | 0.624 | OPTIMAL (1.10-1.35)
SFT-GR-2127 | 2024-02-12 | Shift_A | Standard Skarn-Magnetite | 256.4 | 3061.5 | 9367.9 | 146.9 | 11.94033 | 13.92 | 16.54362 | 1.188479 | 33.9 | 71.4 | 0.487 | OPTIMAL (1.10-1.35)
SFT-GR-2128 | 2024-02-12 | Shift_B | Soft / Weathered Goethite | 286.9 | 3086.3 | 8058.5 | 140 | 10.75741 | 11.7 | 14.66071 | 1.253052 | 36.5 | 70.6 | 0.377 | OPTIMAL (1.10-1.35)
SFT-GR-2129 | 2024-02-12 | Shift_C | Standard Skarn-Magnetite | 243.5 | 3094.9 | 9352.2 | 161.2 | 12.71006 | 14.22 | 18.5761 | 1.306336 | 35.5 | 72.1 | 0.499 | OPTIMAL (1.10-1.35)
SFT-GR-2130 | 2024-02-13 | Shift_A | Standard Skarn-Magnetite | 246.8 | 3199.6 | 9250.4 | 145.2 | 12.96434 | 13.73 | 17.85944 | 1.30076 | 34.9 | 72.7 | 0.488 | OPTIMAL (1.10-1.35)
SFT-GR-2131 | 2024-02-13 | Shift_B | Standard Skarn-Magnetite | 238.4 | 3116.3 | 9862.5 | 153.7 | 13.07173 | 13.88 | 18.51744 | 1.33411 | 34.4 | 73 | 0.489 | OPTIMAL (1.10-1.35)
SFT-GR-2132 | 2024-02-13 | Shift_C | Standard Skarn-Magnetite | 260.8 | 3126.1 | 9470.6 | 159.4 | 11.98658 | 14.19 | 17.38952 | 1.225477 | 35.9 | 72.5 | 0.429 | OPTIMAL (1.10-1.35)
SFT-GR-2133 | 2024-02-14 | Shift_A | Standard Skarn-Magnetite | 254.4 | 3022.8 | 9539.7 | 145 | 11.88208 | 14.56 | 16.31995 | 1.120876 | 35.2 | 71 | 0.472 | OPTIMAL (1.10-1.35)
SFT-GR-2134 | 2024-02-14 | Shift_B | Standard Skarn-Magnetite | 240 | 3093.6 | 9331.8 | 133.4 | 12.89 | 13.81 | 16.90956 | 1.224443 | 37.1 | 72.9 | 0.465 | OPTIMAL (1.10-1.35)
SFT-GR-2135 | 2024-02-14 | Shift_C | Standard Skarn-Magnetite | 250.1 | 3106.3 | 9279.6 | 153.1 | 12.42023 | 13.71 | 17.63288 | 1.286133 | 35.2 | 72.4 | 0.483 | OPTIMAL (1.10-1.35)
SFT-GR-2136 | 2024-02-15 | Shift_A | Standard Skarn-Magnetite | 239.3 | 3079.4 | 9539.6 | 145.7 | 12.86837 | 14.07 | 17.72324 | 1.259648 | 34.8 | 71.9 | 0.477 | OPTIMAL (1.10-1.35)
SFT-GR-2137 | 2024-02-15 | Shift_B | Standard Skarn-Magnetite | 251 | 3116 | 9539.3 | 146.3 | 12.41434 | 13.34 | 17.13811 | 1.284716 | 34 | 71.4 | 0.484 | OPTIMAL (1.10-1.35)
SFT-GR-2138 | 2024-02-15 | Shift_C | Standard Skarn-Magnetite | 261.1 | 3084.9 | 8719.1 | 146.2 | 11.81501 | 14.46 | 16.41097 | 1.134922 | 34.9 | 71.2 | 0.459 | OPTIMAL (1.10-1.35)
SFT-GR-2139 | 2024-02-16 | Shift_A | Standard Skarn-Magnetite | 254.1 | 3054.2 | 9840.3 | 141 | 12.01968 | 14.04 | 16.21337 | 1.154798 | 34.4 | 72.5 | 0.522 | OPTIMAL (1.10-1.35)
SFT-GR-2140 | 2024-02-16 | Shift_B | Standard Skarn-Magnetite | 249.6 | 3090.8 | 9393 | 153.9 | 12.38301 | 14.33 | 17.61693 | 1.229374 | 34.4 | 72 | 0.482 | OPTIMAL (1.10-1.35)
SFT-GR-2141 | 2024-02-16 | Shift_C | Standard Skarn-Magnetite | 236.4 | 3070.1 | 9823.4 | 145.2 | 12.98689 | 13.39 | 17.81496 | 1.330467 | 36.6 | 73 | 0.491 | OPTIMAL (1.10-1.35)
SFT-GR-2142 | 2024-02-17 | Shift_A | Hard Siliceous / Martite | 229.2 | 3251.2 | 9613.3 | 159 | 14.18499 | 16.1 | 20.52642 | 1.274933 | 31 | 72.6 | 0.701 | OPTIMAL (1.10-1.35)
SFT-GR-2143 | 2024-02-17 | Shift_B | Standard Skarn-Magnetite | 240.7 | 2968.6 | 9343.6 | 153.7 | 12.33319 | 14.55 | 17.53977 | 1.205482 | 33.3 | 71.1 | 0.491 | OPTIMAL (1.10-1.35)
SFT-GR-2144 | 2024-02-17 | Shift_C | Standard Skarn-Magnetite | 262.8 | 3133.9 | 9256.3 | 147.8 | 11.92504 | 14.84 | 16.59456 | 1.118232 | 34.8 | 72.3 | 0.538 | OPTIMAL (1.10-1.35)
SFT-GR-2145 | 2024-02-18 | Shift_A | Standard Skarn-Magnetite | 264.2 | 3132.8 | 9748.4 | 146.7 | 11.85768 | 14.25 | 16.37018 | 1.148784 | 37.4 | 71.7 | 0.456 | OPTIMAL (1.10-1.35)
SFT-GR-2146 | 2024-02-18 | Shift_B | Standard Skarn-Magnetite | 195 | 3008 | 9490.3 | 105 | 15.42564 | 14.14 | 17.66464 | 1.249267 | 35.1 | 71.9 | 0.85 | OPTIMAL (1.10-1.35)
SFT-GR-2147 | 2024-02-18 | Shift_C | Standard Skarn-Magnetite | 267 | 3129 | 8746.7 | 147.8 | 11.7191 | 14.34 | 16.37601 | 1.141981 | 35 | 72.7 | 0.487 | OPTIMAL (1.10-1.35)
SFT-GR-2148 | 2024-02-19 | Shift_A | Standard Skarn-Magnetite | 260.5 | 3116 | 9558.2 | 141.6 | 11.96161 | 13.88 | 16.20637 | 1.167606 | 35.3 | 71.3 | 0.454 | OPTIMAL (1.10-1.35)
SFT-GR-2149 | 2024-02-19 | Shift_B | Standard Skarn-Magnetite | 235.3 | 3022.2 | 10058.8 | 144.4 | 12.84403 | 14.21 | 17.5352 | 1.234004 | 35.2 | 70.8 | 0.484 | OPTIMAL (1.10-1.35)
SFT-GR-2150 | 2024-02-19 | Shift_C | Standard Skarn-Magnetite | 246.8 | 3153.4 | 9681.2 | 159.5 | 12.77715 | 14.5 | 18.51293 | 1.276753 | 33.5 | 73 | 0.526 | OPTIMAL (1.10-1.35)
SFT-GR-2151 | 2024-02-20 | Shift_A | Soft / Weathered Goethite | 272.1 | 2933.4 | 8357.8 | 136.1 | 10.7806 | 11.76 | 14.41654 | 1.225896 | 35.7 | 70.5 | 0.415 | OPTIMAL (1.10-1.35)
SFT-GR-2152 | 2024-02-20 | Shift_B | Hard Siliceous / Martite | 217.1 | 3168.8 | 10932.8 | 147.9 | 14.59604 | 16.89 | 20.0872 | 1.189295 | 33.5 | 73.5 | 0.626 | OPTIMAL (1.10-1.35)
SFT-GR-2153 | 2024-02-20 | Shift_C | Soft / Weathered Goethite | 269.4 | 2995.6 | 8569 | 137.6 | 11.11952 | 11.9 | 14.93626 | 1.255148 | 36.3 | 70.8 | 0.355 | OPTIMAL (1.10-1.35)
SFT-GR-2154 | 2024-02-21 | Shift_A | Hard Siliceous / Martite | 228.5 | 3120.9 | 10518.8 | 167.4 | 13.65821 | 15.81 | 20.22253 | 1.279098 | 32.9 | 72.7 | 0.658 | OPTIMAL (1.10-1.35)
SFT-GR-2155 | 2024-02-21 | Shift_B | Standard Skarn-Magnetite | 244.9 | 3105.5 | 9522.7 | 154.7 | 12.68069 | 13.67 | 18.07596 | 1.322308 | 34.3 | 70.8 | 0.434 | OPTIMAL (1.10-1.35)
SFT-GR-2156 | 2024-02-21 | Shift_C | Standard Skarn-Magnetite | 249.7 | 3059.4 | 9165.8 | 149.3 | 12.2523 | 13.6 | 17.16112 | 1.261847 | 35.2 | 72.6 | 0.463 | OPTIMAL (1.10-1.35)
SFT-GR-2157 | 2024-02-22 | Shift_A | Soft / Weathered Goethite | 278.4 | 2969.9 | 8249.6 | 133.5 | 10.66774 | 11.27 | 14.12225 | 1.253083 | 37 | 72.1 | 0.38 | OPTIMAL (1.10-1.35)
SFT-GR-2158 | 2024-02-22 | Shift_B | Standard Skarn-Magnetite | 244.2 | 3118.7 | 9593.7 | 154 | 12.77109 | 13.86 | 18.14778 | 1.309364 | 33.7 | 72.6 | 0.504 | OPTIMAL (1.10-1.35)
SFT-GR-2159 | 2024-02-22 | Shift_C | Soft / Weathered Goethite | 271.6 | 2974.1 | 7947.3 | 141.4 | 10.95029 | 11.83 | 15.02538 | 1.270108 | 36.9 | 70.9 | 0.369 | OPTIMAL (1.10-1.35)
SFT-GR-2160 | 2024-02-23 | Shift_A | Standard Skarn-Magnetite | 248.8 | 3159.6 | 9474.9 | 142.4 | 12.69936 | 14.03 | 17.27173 | 1.231057 | 34.6 | 72.1 | 0.529 | OPTIMAL (1.10-1.35)
SFT-GR-2161 | 2024-02-23 | Shift_B | Standard Skarn-Magnetite | 264.5 | 3057 | 10188.4 | 149.9 | 11.55766 | 14.04 | 16.10379 | 1.146994 | 35.4 | 71.5 | 0.493 | OPTIMAL (1.10-1.35)
SFT-GR-2162 | 2024-02-23 | Shift_C | Hard Siliceous / Martite | 235.6 | 3234.9 | 10374 | 152.6 | 13.73048 | 17.11 | 19.30254 | 1.128144 | 34.4 | 74.3 | 0.609 | OPTIMAL (1.10-1.35)
SFT-GR-2163 | 2024-02-24 | Shift_A | Standard Skarn-Magnetite | 251.5 | 3030.7 | 9738 | 153 | 12.0505 | 14.03 | 17.04176 | 1.214666 | 34.3 | 71.2 | 0.468 | OPTIMAL (1.10-1.35)
SFT-GR-2164 | 2024-02-24 | Shift_B | Standard Skarn-Magnetite | 250.3 | 3028.2 | 9105.3 | 149.4 | 12.09828 | 14.17 | 16.96013 | 1.196904 | 32.9 | 72.8 | 0.474 | OPTIMAL (1.10-1.35)
SFT-GR-2165 | 2024-02-24 | Shift_C | Standard Skarn-Magnetite | 250.2 | 3110.7 | 9331.5 | 140.2 | 12.43285 | 13.54 | 16.77777 | 1.239127 | 36.7 | 73.1 | 0.465 | OPTIMAL (1.10-1.35)
SFT-GR-2166 | 2024-02-25 | Shift_A | Standard Skarn-Magnetite | 258.6 | 3040 | 8805.2 | 152.3 | 11.75561 | 14.2 | 16.7045 | 1.176373 | 34.2 | 70.4 | 0.486 | OPTIMAL (1.10-1.35)
SFT-GR-2167 | 2024-02-25 | Shift_B | Standard Skarn-Magnetite | 250.2 | 3088.6 | 9685.9 | 141 | 12.34452 | 14 | 16.66955 | 1.190682 | 34.6 | 72.4 | 0.507 | OPTIMAL (1.10-1.35)
SFT-GR-2168 | 2024-02-25 | Shift_C | Standard Skarn-Magnetite | 251.3 | 3050.2 | 9445.5 | 137.1 | 12.13768 | 14.13 | 16.15875 | 1.143577 | 35.2 | 73.1 | 0.421 | OPTIMAL (1.10-1.35)
SFT-GR-2169 | 2024-02-26 | Shift_A | Hard Siliceous / Martite | 220.5 | 3177 | 10937.3 | 167.4 | 14.40816 | 16.45 | 21.2736 | 1.293228 | 33.3 | 74.5 | 0.621 | OPTIMAL (1.10-1.35)
SFT-GR-2170 | 2024-02-26 | Shift_B | Soft / Weathered Goethite | 274.8 | 2969.3 | 8196.1 | 134.7 | 10.80531 | 11.61 | 14.38478 | 1.238999 | 36.7 | 70.7 | 0.381 | OPTIMAL (1.10-1.35)
SFT-GR-2171 | 2024-02-26 | Shift_C | Soft / Weathered Goethite | 270.5 | 2864.7 | 8019 | 135.9 | 10.59039 | 11.62 | 14.19361 | 1.221481 | 36.8 | 69.8 | 0.356 | OPTIMAL (1.10-1.35)
SFT-GR-2172 | 2024-02-27 | Shift_A | Standard Skarn-Magnetite | 253.8 | 3008.4 | 9131.5 | 137.6 | 11.85343 | 13.29 | 15.8501 | 1.192634 | 34.9 | 71.9 | 0.467 | OPTIMAL (1.10-1.35)
SFT-GR-2173 | 2024-02-27 | Shift_B | Standard Skarn-Magnetite | 246.1 | 3080.8 | 9586.6 | 143.5 | 12.51849 | 13.63 | 17.08658 | 1.253601 | 35.3 | 72.4 | 0.461 | OPTIMAL (1.10-1.35)
SFT-GR-2174 | 2024-02-27 | Shift_C | Standard Skarn-Magnetite | 246.7 | 3112.9 | 9427.8 | 148 | 12.61816 | 14.23 | 17.54947 | 1.233273 | 34.7 | 71.9 | 0.488 | OPTIMAL (1.10-1.35)
SFT-GR-2175 | 2024-02-28 | Shift_A | Standard Skarn-Magnetite | 238.3 | 3146.6 | 8830 | 150.4 | 13.20436 | 13.66 | 18.62416 | 1.363409 | 34.1 | 71.6 | 0.444 | OPTIMAL (1.10-1.35)
SFT-GR-2176 | 2024-02-28 | Shift_B | Standard Skarn-Magnetite | 256.5 | 3050.3 | 9626.1 | 143.7 | 11.89201 | 14.26 | 16.23972 | 1.13883 | 35.1 | 71 | 0.408 | OPTIMAL (1.10-1.35)
SFT-GR-2177 | 2024-02-28 | Shift_C | Standard Skarn-Magnetite | 253.3 | 3127.9 | 9459.8 | 150 | 12.3486 | 13.95 | 17.30269 | 1.240336 | 34.5 | 73.1 | 0.457 | OPTIMAL (1.10-1.35)
SFT-GR-2178 | 2024-02-29 | Shift_A | Standard Skarn-Magnetite | 253.9 | 3159.1 | 9644.3 | 147 | 12.4423 | 13.53 | 17.21025 | 1.272007 | 34.5 | 72.8 | 0.423 | OPTIMAL (1.10-1.35)
SFT-GR-2179 | 2024-02-29 | Shift_B | Standard Skarn-Magnetite | 241.3 | 3077.8 | 9854.5 | 146.6 | 12.75508 | 14.12 | 17.58896 | 1.245677 | 34.7 | 71.4 | 0.439 | OPTIMAL (1.10-1.35)
SFT-GR-2180 | 2024-02-29 | Shift_C | Standard Skarn-Magnetite | 256.6 | 3154.5 | 9361.1 | 147.3 | 12.29345 | 14.64 | 17.06027 | 1.165319 | 33.6 | 71.6 | 0.5 | OPTIMAL (1.10-1.35)

## Ch02_Cyclone_PSD_Tromp
Hydrocyclone Sieve Sizing Analysis & Tromp Partition Curve Calculations
Mass Balance Verification across Sieve Sizes, Corrected Tromp Recovery, d50c, Bypass (Rf) & Imperfection (I)
Campaign 01: Baseline Optimal Operation (Benchmark Audit - Feed 250 tph, C = 190%)
Sieve_Mesh_um | Sieve_Aperture_di_um | Overflow_Cum_Pass_pct (oi) | Underflow_Cum_Pass_pct (ui) | CycloneFeed_Cum_Pass_pct (cfi) | Calculated_CLR_Ci | Overflow_Indiv_Ret_pct (Oi) | Underflow_Indiv_Ret_pct (Ui) | Actual_Partition_to_UF_pct (Ti) | Corrected_Partition_Tci_pct
600 | 600 | 100 | 100 | 100 | N/A | 0 | 0 | 100 | 100
300 | 450 | 100 | 62 | 75.1 | 1.900763 | 0 | 38 | 100 | 100
212 | 256 | 96 | 40 | 59.3 | 1.901554 | 4 | 22 | 91.26638 | 89.36739
150 | 181 | 80 | 24 | 43.3 | 1.901554 | 16 | 16 | 65.51724 | 58.01953
106 | 128 | 66 | 16 | 33.2 | 1.906977 | 14 | 8 | 52.05479 | 41.62989
75 | 90.5 | 52 | 11 | 25.1 | 1.907801 | 14 | 5 | 40.42553 | 27.47204
45 | 60 | 36 | 7 | 17 | 1.9 | 16 | 4 | 32.20339 | 17.46213
25 | 35 | 22 | 4 | 10.2 | 1.903226 | 14 | 3 | 28.93401 | 13.48187
15 | 20 | 12 | 2 | 5.4 | 1.941176 | 10 | 2 | 27.53623 | 11.78017
Pan (<15) | 7.5 | 0 | 0 | 0 | N/A | 12 | 2 | 24.05063 | 7.536685
Campaign 1 Performance Summary:
Water Bypass Rf (%): | 17.86
d50c (μm), log-interpolated: | 150.5102
d25c (μm), log-interpolated: | 80.21169
d75c (μm), log-interpolated: | 215.1515
Imperfection I = (d75c-d25c)/(2*d50c): | 0.4482747
Method note: | Corrected class partition = water-bypass corrected UF recovery; d25/d50/d75 use log-diameter interpolation across sieve classes.
Educational note: | Campaign 01 is the chapter benchmark PSD; class-by-class Tromp values are derived from sieve retained fractions and CLR=1.90.
Campaign 02: High Density Overload / Pre-Roping (Feed Sol = 52%, Apex Overloaded)
Sieve_Mesh_um | Sieve_Aperture_di_um | Overflow_Cum_Pass_pct (oi) | Underflow_Cum_Pass_pct (ui) | CycloneFeed_Cum_Pass_pct (cfi) | Calculated_CLR_Ci | Overflow_Indiv_Ret_pct (Oi) | Underflow_Indiv_Ret_pct (Ui) | Actual_Partition_to_UF_pct (Ti) | Corrected_Partition_Tci_pct
600 | 600 | 100 | 100 | 100 | N/A | 0 | 0 | 100 | 100
300 | 450 | 99.5 | 78 | 84.8 | 2.161765 | 0.5 | 22 | 99.0991 | 98.74
212 | 256 | 92 | 58 | 68.7 | 2.17757 | 7.5 | 20 | 86.95652 | 81.75737
150 | 181 | 72 | 42 | 51.5 | 2.157895 | 20 | 16 | 66.66667 | 53.37995
106 | 128 | 55 | 30 | 37.9 | 2.164557 | 17 | 12 | 63.82979 | 49.41229
75 | 90.5 | 41 | 22 | 28 | 2.166667 | 14 | 8 | 58.82353 | 42.41053
45 | 60 | 27 | 14 | 18.1 | 2.170732 | 14 | 8 | 58.82353 | 42.41053
25 | 35 | 16 | 9 | 11.2 | 2.181818 | 11 | 5 | 53.19149 | 34.53355
15 | 20 | 8 | 5 | 6 | 2 | 8 | 4 | 55.55556 | 37.83994
Pan (<15) | 7.5 | 0 | 0 | 0 | N/A | 8 | 5 | 60.97561 | 45.42043

## Ch02_Shift_KPI_Monitoring_SPC
Log_ID | Timestamp | Shift | Feed_Rate_Dry_tph | Mill_Power_kW | Mill_Discharge_Cw_pct | Cyclone_Feed_Cw_pct | Cluster_Pressure_kPa | Active_Cyclones_Count | Underflow_Discharge_Pattern | Overflow_P80_um | Passing_45um_pct | Sub_10um_Slime_pct | Blaine_Specific_Surface_cm2_g | Pellet_Drop_Number_Impact | Filter_Cake_Moisture_pct | SPC_Quality_Alert | Field_Corrective_Action
LOG-SPC-5001 | 2024-02-01 06:00 | Shift_A | 257.8 | 3061.2 | 71.6 | 44.7 | 98 | 6 | Free Flare Spray (Optimal) | 147.1 | 67.4 | 12.3 | 1704 | 4.6 | 8.6 | IN CONTROL (Stable) | Routine inspection; normal parameters.
LOG-SPC-5002 | 2024-02-01 08:00 | Shift_A | 248.7 | 3087 | 71.4 | 45.1 | 113.3 | 6 | Free Flare Spray (Optimal) | 145.5 | 70 | 11.4 | 1725 | 4.5 | 8.3 | IN CONTROL (Stable) | Routine inspection; normal parameters.
LOG-SPC-5003 | 2024-02-01 10:00 | Shift_A | 245.6 | 3141.7 | 72.4 | 45 | 97.3 | 6 | Free Flare Spray (Optimal) | 144.3 | 69 | 12.6 | 1655 | 4.5 | 8.59 | IN CONTROL (Stable) | Routine inspection; normal parameters.
LOG-SPC-5004 | 2024-02-01 12:00 | Shift_A | 253.2 | 3023.1 | 71.7 | 44.9 | 109.2 | 6 | Free Flare Spray (Optimal) | 147.4 | 69.4 | 11.9 | 1653 | 4.7 | 8.8 | IN CONTROL (Stable) | Routine inspection; normal parameters.
LOG-SPC-5005 | 2024-02-01 14:00 | Shift_B | 258.4 | 3124.9 | 72.1 | 45.1 | 102.2 | 6 | Free Flare Spray (Optimal) | 144.5 | 71 | 11.7 | 1776 | 4.7 | 8.87 | IN CONTROL (Stable) | Routine inspection; normal parameters.
LOG-SPC-5006 | 2024-02-01 16:00 | Shift_B | 241.6 | 3120.5 | 71.4 | 43.7 | 106.1 | 6 | Free Flare Spray (Optimal) | 148.5 | 67.2 | 11.3 | 1716 | 4.8 | 8.71 | IN CONTROL (Stable) | Routine inspection; normal parameters.
LOG-SPC-5007 | 2024-02-01 18:00 | Shift_B | 255.7 | 3097.9 | 72.9 | 45 | 103.3 | 6 | Free Flare Spray (Optimal) | 139.4 | 68.1 | 12.2 | 1753 | 4.9 | 8.36 | IN CONTROL (Stable) | Routine inspection; normal parameters.
LOG-SPC-5008 | 2024-02-01 20:00 | Shift_B | 251 | 3123.5 | 72.7 | 45.5 | 108.8 | 6 | Free Flare Spray (Optimal) | 145.2 | 69.1 | 13.5 | 1673 | 4.7 | 8.45 | IN CONTROL (Stable) | Routine inspection; normal parameters.
LOG-SPC-5009 | 2024-02-01 22:00 | Shift_C | 252.3 | 3143.1 | 71.4 | 42.9 | 102.9 | 6 | Free Flare Spray (Optimal) | 148.2 | 69.3 | 12.8 | 1710 | 4.4 | 8.7 | IN CONTROL (Stable) | Routine inspection; normal parameters.
LOG-SPC-5010 | 2024-02-02 | Shift_C | 245 | 3176.4 | 72.1 | 44.3 | 101.9 | 6 | Free Flare Spray (Optimal) | 144.7 | 68.1 | 13.4 | 1726 | 4.6 | 8.98 | IN CONTROL (Stable) | Routine inspection; normal parameters.
LOG-SPC-5011 | 2024-02-02 02:00 | Shift_C | 250.3 | 3126.9 | 71.4 | 45.1 | 106.6 | 6 | Free Flare Spray (Optimal) | 138.4 | 71.5 | 13.5 | 1706 | 4.5 | 8.67 | IN CONTROL (Stable) | Routine inspection; normal parameters.
LOG-SPC-5012 | 2024-02-02 04:00 | Shift_C | 250.5 | 3112.4 | 71.9 | 45.2 | 112.2 | 6 | Free Flare Spray (Optimal) | 147 | 66.9 | 13.6 | 1777 | 5.7 | 8.38 | IN CONTROL (Stable) | Routine inspection; normal parameters.
LOG-SPC-5013 | 2024-02-02 06:00 | Shift_A | 251.5 | 3027.1 | 72.1 | 44.4 | 114.6 | 6 | Free Flare Spray (Optimal) | 142.3 | 66 | 12.1 | 1650 | 5 | 8.19 | IN CONTROL (Stable) | Routine inspection; normal parameters.
LOG-SPC-5014 | 2024-02-02 08:00 | Shift_A | 250.2 | 3027.3 | 71.6 | 46.1 | 106.8 | 6 | Free Flare Spray (Optimal) | 142 | 68.5 | 12.5 | 1736 | 4.4 | 8.72 | IN CONTROL (Stable) | Routine inspection; normal parameters.
LOG-SPC-5015 | 2024-02-02 10:00 | Shift_A | 233.8 | 3078 | 71.5 | 45.3 | 105.1 | 6 | Free Flare Spray (Optimal) | 140.1 | 67 | 12.7 | 1717 | 4.6 | 8.5 | IN CONTROL (Stable) | Routine inspection; normal parameters.
LOG-SPC-5016 | 2024-02-02 12:00 | Shift_A | 254.2 | 3081.9 | 71.7 | 46.5 | 97.9 | 6 | Free Flare Spray (Optimal) | 138.5 | 69.7 | 12 | 1708 | 4.6 | 8.55 | IN CONTROL (Stable) | Routine inspection; normal parameters.
LOG-SPC-5017 | 2024-02-02 14:00 | Shift_B | 259.6 | 3128.1 | 72.3 | 43.7 | 99.2 | 6 | Free Flare Spray (Optimal) | 135.1 | 67.3 | 13.3 | 1738 | 4.7 | 8.6 | IN CONTROL (Stable) | Routine inspection; normal parameters.
LOG-SPC-5018 | 2024-02-02 16:00 | Shift_B | 245.9 | 3107.2 | 72.3 | 43.5 | 106.5 | 6 | Free Flare Spray (Optimal) | 148.3 | 67.9 | 13.1 | 1818 | 4.8 | 8.68 | IN CONTROL (Stable) | Routine inspection; normal parameters.
LOG-SPC-5019 | 2024-02-02 18:00 | Shift_B | 245.6 | 3106.3 | 72.1 | 45 | 99.9 | 6 | Free Flare Spray (Optimal) | 145.7 | 70.7 | 12.9 | 1753 | 4.7 | 8.75 | IN CONTROL (Stable) | Routine inspection; normal parameters.
LOG-SPC-5020 | 2024-02-02 20:00 | Shift_B | 251.7 | 3066.7 | 72 | 44 | 101.8 | 6 | Free Flare Spray (Optimal) | 145.7 | 68.9 | 11.5 | 1756 | 5 | 8.46 | IN CONTROL (Stable) | Routine inspection; normal parameters.
LOG-SPC-5021 | 2024-02-02 22:00 | Shift_C | 240.8 | 3094.9 | 71.5 | 44.9 | 103.2 | 6 | Free Flare Spray (Optimal) | 138 | 67.9 | 12.3 | 1742 | 4.6 | 8.94 | IN CONTROL (Stable) | Routine inspection; normal parameters.
LOG-SPC-5022 | 2024-02-03 | Shift_C | 238.5 | 3145.9 | 71.7 | 45.5 | 105.4 | 6 | Free Flare Spray (Optimal) | 149 | 67.9 | 11.6 | 1769 | 4.8 | 8.64 | IN CONTROL (Stable) | Routine inspection; normal parameters.
LOG-SPC-5023 | 2024-02-03 02:00 | Shift_C | 257.4 | 3063.9 | 72.2 | 44.3 | 104.3 | 6 | Free Flare Spray (Optimal) | 145.3 | 66.2 | 11.9 | 1767 | 5.1 | 8.59 | IN CONTROL (Stable) | Routine inspection; normal parameters.
LOG-SPC-5024 | 2024-02-03 04:00 | Shift_C | 251.5 | 3089.7 | 72.6 | 44.6 | 106.2 | 6 | Free Flare Spray (Optimal) | 149 | 67.3 | 13.7 | 1666 | 5.3 | 8.53 | IN CONTROL (Stable) | Routine inspection; normal parameters.
LOG-SPC-5025 | 2024-02-03 06:00 | Shift_A | 248.5 | 3033.8 | 71.5 | 44 | 102 | 6 | Free Flare Spray (Optimal) | 144.5 | 69.9 | 12.7 | 1730 | 4.5 | 8.42 | IN CONTROL (Stable) | Routine inspection; normal parameters.
LOG-SPC-5026 | 2024-02-03 08:00 | Shift_A | 260.8 | 3074.3 | 72.8 | 44.6 | 105 | 6 | Free Flare Spray (Optimal) | 148.7 | 70.4 | 12.4 | 1706 | 4.8 | 8.67 | IN CONTROL (Stable) | Routine inspection; normal parameters.
LOG-SPC-5027 | 2024-02-03 10:00 | Shift_A | 255.3 | 3100.1 | 72.2 | 46.1 | 106.9 | 6 | Free Flare Spray (Optimal) | 146.1 | 66.2 | 10.4 | 1733 | 4.8 | 8.5 | IN CONTROL (Stable) | Routine inspection; normal parameters.
LOG-SPC-5028 | 2024-02-03 12:00 | Shift_A | 251.5 | 3097.9 | 72.5 | 44.9 | 101.3 | 6 | Free Flare Spray (Optimal) | 148.5 | 68.2 | 12.9 | 1703 | 4.6 | 8.62 | IN CONTROL (Stable) | Routine inspection; normal parameters.
LOG-SPC-5029 | 2024-02-03 14:00 | Shift_B | 250.1 | 3116.8 | 71.6 | 43.3 | 102.8 | 6 | Free Flare Spray (Optimal) | 147.8 | 68.1 | 12.3 | 1754 | 4.6 | 8.29 | IN CONTROL (Stable) | Routine inspection; normal parameters.
LOG-SPC-5030 | 2024-02-03 16:00 | Shift_B | 249 | 3083.1 | 71.2 | 44.7 | 107.5 | 6 | Free Flare Spray (Optimal) | 145 | 69 | 14 | 1707 | 4.9 | 8.5 | IN CONTROL (Stable) | Routine inspection; normal parameters.
LOG-SPC-5031 | 2024-02-03 18:00 | Shift_B | 244.9 | 3079.5 | 71.5 | 45.1 | 116.7 | 6 | Free Flare Spray (Optimal) | 142.5 | 67.9 | 12.4 | 1733 | 4.9 | 8.86 | IN CONTROL (Stable) | Routine inspection; normal parameters.
LOG-SPC-5032 | 2024-02-03 20:00 | Shift_B | 235.4 | 3016.5 | 71.5 | 45.7 | 97.2 | 6 | Free Flare Spray (Optimal) | 134.5 | 69.4 | 12.7 | 1681 | 4.5 | 8.41 | IN CONTROL (Stable) | Routine inspection; normal parameters.
LOG-SPC-5033 | 2024-02-03 22:00 | Shift_C | 250.7 | 3078.1 | 72.1 | 42.5 | 100.7 | 6 | Free Flare Spray (Optimal) | 141.1 | 68.1 | 12.1 | 1747 | 4.2 | 8.61 | IN CONTROL (Stable) | Routine inspection; normal parameters.
LOG-SPC-5034 | 2024-02-04 | Shift_C | 253.4 | 3165 | 71.5 | 45.1 | 96 | 6 | Free Flare Spray (Optimal) | 136.6 | 69.8 | 12.5 | 1761 | 4.4 | 8.7 | IN CONTROL (Stable) | Routine inspection; normal parameters.
LOG-SPC-5035 | 2024-02-04 02:00 | Shift_C | 261.2 | 3114.7 | 72 | 44.8 | 97.1 | 6 | Free Flare Spray (Optimal) | 149.7 | 67.6 | 12.9 | 1665 | 4.4 | 8.89 | IN CONTROL (Stable) | Routine inspection; normal parameters.
LOG-SPC-5036 | 2024-02-04 04:00 | Shift_C | 247.9 | 3150.9 | 71.8 | 43.3 | 109.5 | 6 | Free Flare Spray (Optimal) | 142.9 | 69.5 | 12.5 | 1665 | 4.8 | 9.04 | IN CONTROL (Stable) | Routine inspection; normal parameters.
LOG-SPC-5037 | 2024-02-04 06:00 | Shift_A | 253 | 3098 | 72.4 | 45 | 106 | 6 | Free Flare Spray (Optimal) | 141.2 | 68.9 | 13.3 | 1690 | 5.2 | 8.58 | IN CONTROL (Stable) | Routine inspection; normal parameters.
LOG-SPC-5038 | 2024-02-04 08:00 | Shift_A | 244.7 | 3134.9 | 71.6 | 45.4 | 103.5 | 6 | Free Flare Spray (Optimal) | 144.8 | 69.2 | 12.7 | 1650 | 4.5 | 8.79 | IN CONTROL (Stable) | Routine inspection; normal parameters.
LOG-SPC-5039 | 2024-02-04 10:00 | Shift_A | 249.2 | 3081.7 | 71 | 43.9 | 94.9 | 6 | Free Flare Spray (Optimal) | 144.6 | 67.6 | 11.7 | 1717 | 4.9 | 9.02 | IN CONTROL (Stable) | Routine inspection; normal parameters.
LOG-SPC-5040 | 2024-02-04 12:00 | Shift_A | 240.9 | 3140.6 | 72.4 | 44.2 | 106 | 6 | Free Flare Spray (Optimal) | 143.4 | 68.8 | 13.7 | 1741 | 5 | 8.51 | IN CONTROL (Stable) | Routine inspection; normal parameters.
LOG-SPC-5041 | 2024-02-04 14:00 | Shift_B | 241.1 | 3092.7 | 72.5 | 43.6 | 99.7 | 6 | Free Flare Spray (Optimal) | 145.4 | 67 | 11.9 | 1705 | 4.4 | 8.41 | IN CONTROL (Stable) | Routine inspection; normal parameters.
LOG-SPC-5042 | 2024-02-04 16:00 | Shift_B | 254.2 | 3054.2 | 70.8 | 44.3 | 108.7 | 6 | Free Flare Spray (Optimal) | 144.3 | 67.8 | 12.5 | 1658 | 4.9 | 8.68 | IN CONTROL (Stable) | Routine inspection; normal parameters.
LOG-SPC-5043 | 2024-02-04 18:00 | Shift_B | 247.5 | 3135.2 | 71.1 | 45.7 | 105.8 | 6 | Free Flare Spray (Optimal) | 143.8 | 68.5 | 12.4 | 1762 | 4.5 | 8.45 | IN CONTROL (Stable) | Routine inspection; normal parameters.
LOG-SPC-5044 | 2024-02-04 20:00 | Shift_B | 256.2 | 3079.2 | 72.3 | 46.2 | 103 | 6 | Free Flare Spray (Optimal) | 147.4 | 66.8 | 13.1 | 1726 | 4.9 | 8.47 | IN CONTROL (Stable) | Routine inspection; normal parameters.
LOG-SPC-5045 | 2024-02-04 22:00 | Shift_C | 240 | 3117.6 | 70.6 | 44.5 | 109.7 | 6 | Free Flare Spray (Optimal) | 145.7 | 71.4 | 13.3 | 1697 | 4.8 | 8.59 | IN CONTROL (Stable) | Routine inspection; normal parameters.
LOG-SPC-5046 | 2024-02-05 | Shift_C | 240.5 | 3067.1 | 71.5 | 43.2 | 105.2 | 6 | Free Flare Spray (Optimal) | 144.1 | 66 | 12.8 | 1745 | 4.9 | 8.54 | IN CONTROL (Stable) | Routine inspection; normal parameters.
LOG-SPC-5047 | 2024-02-05 02:00 | Shift_C | 253.5 | 3123.8 | 72 | 44.1 | 106.4 | 6 | Free Flare Spray (Optimal) | 149.2 | 67.6 | 14.2 | 1701 | 4.8 | 8.47 | IN CONTROL (Stable) | Routine inspection; normal parameters.
LOG-SPC-5048 | 2024-02-05 04:00 | Shift_C | 251.3 | 3039 | 71.5 | 43.9 | 105.7 | 6 | Free Flare Spray (Optimal) | 148.5 | 69.5 | 10.6 | 1791 | 4.9 | 8.44 | IN CONTROL (Stable) | Routine inspection; normal parameters.
LOG-SPC-5049 | 2024-02-05 06:00 | Shift_A | 250.9 | 3106.2 | 71.4 | 45 | 102 | 6 | Free Flare Spray (Optimal) | 143.6 | 67.5 | 11.4 | 1725 | 5 | 8.7 | IN CONTROL (Stable) | Routine inspection; normal parameters.
LOG-SPC-5050 | 2024-02-05 08:00 | Shift_A | 254.9 | 3111.4 | 71.5 | 45.5 | 98.2 | 6 | Free Flare Spray (Optimal) | 141.8 | 67.1 | 13.4 | 1752 | 4.9 | 8.81 | IN CONTROL (Stable) | Routine inspection; normal parameters.
LOG-SPC-5051 | 2024-02-05 10:00 | Shift_A | 210 | 3112.2 | 71.7 | 45.5 | 104.4 | 6 | Over-diluted Spray | 122 | 78 | 19.5 | 2050 | 4.8 | 10.4 | RULE 2: RUN BELOW LOWER SPEC (Over-grind) | Increase fresh feed tonnage to 250 tph; adjust ball charge addition rate.
LOG-SPC-5052 | 2024-02-05 12:00 | Shift_A | 211.5 | 3107 | 72.2 | 45 | 95.3 | 6 | Over-diluted Spray | 120.8 | 78.5 | 19.9 | 2075 | 5.2 | 10.5 | RULE 2: RUN BELOW LOWER SPEC (Over-grind) | Increase fresh feed tonnage to 250 tph; adjust ball charge addition rate.
LOG-SPC-5053 | 2024-02-05 14:00 | Shift_B | 213 | 3060.4 | 72 | 44.1 | 105.5 | 6 | Over-diluted Spray | 119.6 | 79 | 20.3 | 2100 | 4.6 | 10.6 | RULE 2: RUN BELOW LOWER SPEC (Over-grind) | Increase fresh feed tonnage to 250 tph; adjust ball charge addition rate.
LOG-SPC-5054 | 2024-02-05 16:00 | Shift_B | 214.5 | 3141.1 | 71.6 | 44.5 | 107.5 | 6 | Over-diluted Spray | 118.4 | 79.5 | 20.7 | 2125 | 4.2 | 10.7 | RULE 2: RUN BELOW LOWER SPEC (Over-grind) | Increase fresh feed tonnage to 250 tph; adjust ball charge addition rate.
LOG-SPC-5055 | 2024-02-05 18:00 | Shift_B | 216 | 3103.5 | 72.1 | 46 | 102.5 | 6 | Over-diluted Spray | 117.2 | 80 | 21.1 | 2150 | 4.9 | 10.8 | RULE 2: RUN BELOW LOWER SPEC (Over-grind) | Increase fresh feed tonnage to 250 tph; adjust ball charge addition rate.
LOG-SPC-5056 | 2024-02-05 20:00 | Shift_B | 217.5 | 3045.7 | 72.2 | 45.8 | 114.2 | 6 | Over-diluted Spray | 116 | 80.5 | 21.5 | 2175 | 5.1 | 10.9 | RULE 2: RUN BELOW LOWER SPEC (Over-grind) | Increase fresh feed tonnage to 250 tph; adjust ball charge addition rate.
LOG-SPC-5057 | 2024-02-05 22:00 | Shift_C | 219 | 3113.6 | 72 | 45.8 | 111.5 | 6 | Over-diluted Spray | 114.8 | 81 | 21.9 | 2200 | 5 | 11 | RULE 2: RUN BELOW LOWER SPEC (Over-grind) | Increase fresh feed tonnage to 250 tph; adjust ball charge addition rate.
LOG-SPC-5058 | 2024-02-06 | Shift_C | 220.5 | 3058.2 | 72 | 44.1 | 107.8 | 6 | Over-diluted Spray | 113.6 | 81.5 | 22.3 | 2225 | 5.1 | 11.1 | RULE 2: RUN BELOW LOWER SPEC (Over-grind) | Increase fresh feed tonnage to 250 tph; adjust ball charge addition rate.
LOG-SPC-5059 | 2024-02-06 02:00 | Shift_C | 222 | 3066.5 | 71.4 | 44.4 | 109.3 | 6 | Over-diluted Spray | 112.4 | 82 | 22.7 | 2250 | 4.4 | 11.2 | RULE 2: RUN BELOW LOWER SPEC (Over-grind) | Increase fresh feed tonnage to 250 tph; adjust ball charge addition rate.
LOG-SPC-5060 | 2024-02-06 04:00 | Shift_C | 223.5 | 3044.6 | 72 | 44.6 | 106.9 | 6 | Over-diluted Spray | 111.2 | 82.5 | 23.1 | 2275 | 4.4 | 11.3 | RULE 2: RUN BELOW LOWER SPEC (Over-grind) | Increase fresh feed tonnage to 250 tph; adjust ball charge addition rate.
LOG-SPC-5061 | 2024-02-06 06:00 | Shift_A | 225 | 3067.3 | 71.7 | 44.1 | 102.9 | 6 | Over-diluted Spray | 110 | 83 | 23.5 | 2300 | 5.1 | 11.4 | RULE 2: RUN BELOW LOWER SPEC (Over-grind) | Increase fresh feed tonnage to 250 tph; adjust ball charge addition rate.
LOG-SPC-5062 | 2024-02-06 08:00 | Shift_A | 226.5 | 3141.3 | 72.5 | 43.7 | 108.8 | 6 | Over-diluted Spray | 108.8 | 83.5 | 23.9 | 2325 | 5 | 11.5 | RULE 2: RUN BELOW LOWER SPEC (Over-grind) | Increase fresh feed tonnage to 250 tph; adjust ball charge addition rate.
LOG-SPC-5063 | 2024-02-06 10:00 | Shift_A | 228 | 3077.7 | 71.9 | 44.6 | 103.9 | 6 | Over-diluted Spray | 107.6 | 84 | 24.3 | 2350 | 4.6 | 11.6 | RULE 2: RUN BELOW LOWER SPEC (Over-grind) | Increase fresh feed tonnage to 250 tph; adjust ball charge addition rate.
LOG-SPC-5064 | 2024-02-06 12:00 | Shift_A | 229.5 | 3096.5 | 71.8 | 45.1 | 103.8 | 6 | Over-diluted Spray | 106.4 | 84.5 | 24.7 | 2375 | 4.8 | 11.7 | RULE 2: RUN BELOW LOWER SPEC (Over-grind) | Increase fresh feed tonnage to 250 tph; adjust ball charge addition rate.
LOG-SPC-5065 | 2024-02-06 14:00 | Shift_B | 231 | 3112.6 | 71.5 | 45.3 | 99.6 | 6 | Over-diluted Spray | 105.2 | 85 | 25.1 | 2400 | 4.6 | 11.8 | RULE 2: RUN BELOW LOWER SPEC (Over-grind) | Increase fresh feed tonnage to 250 tph; adjust ball charge addition rate.
LOG-SPC-5066 | 2024-02-06 16:00 | Shift_B | 232.5 | 3150.8 | 71.8 | 44.3 | 103.5 | 6 | Over-diluted Spray | 104 | 85.5 | 25.5 | 2425 | 4.4 | 11.9 | RULE 2: RUN BELOW LOWER SPEC (Over-grind) | Increase fresh feed tonnage to 250 tph; adjust ball charge addition rate.
LOG-SPC-5067 | 2024-02-06 18:00 | Shift_B | 246.6 | 3129.1 | 71.9 | 44 | 105 | 6 | Free Flare Spray (Optimal) | 147.7 | 68.2 | 13.5 | 1755 | 5.1 | 8.51 | IN CONTROL (Stable) | Routine inspection; normal parameters.
LOG-SPC-5068 | 2024-02-06 20:00 | Shift_B | 243.5 | 3078.5 | 71.9 | 45.2 | 94.1 | 6 | Free Flare Spray (Optimal) | 145 | 68.7 | 12.3 | 1765 | 4.9 | 8.86 | IN CONTROL (Stable) | Routine inspection; normal parameters.
LOG-SPC-5069 | 2024-02-06 22:00 | Shift_C | 248.7 | 3132.8 | 72.8 | 45.8 | 99.5 | 6 | Free Flare Spray (Optimal) | 144.1 | 68 | 12.9 | 1744 | 4.5 | 8.61 | IN CONTROL (Stable) | Routine inspection; normal parameters.
LOG-SPC-5070 | 2024-02-07 | Shift_C | 237.9 | 3150.5 | 71.5 | 44.8 | 103.5 | 6 | Free Flare Spray (Optimal) | 149 | 64.2 | 12.5 | 1716 | 4.7 | 8.95 | IN CONTROL (Stable) | Routine inspection; normal parameters.
LOG-SPC-5071 | 2024-02-07 02:00 | Shift_C | 244.7 | 3127 | 72 | 45.8 | 101.7 | 6 | Free Flare Spray (Optimal) | 142.4 | 70.1 | 12.8 | 1665 | 4.6 | 8.68 | IN CONTROL (Stable) | Routine inspection; normal parameters.
LOG-SPC-5072 | 2024-02-07 04:00 | Shift_C | 255 | 3076.2 | 70.1 | 45.2 | 98.9 | 6 | Free Flare Spray (Optimal) | 137.9 | 64.3 | 13.2 | 1724 | 4.7 | 8.88 | IN CONTROL (Stable) | Routine inspection; normal parameters.
LOG-SPC-5073 | 2024-02-07 06:00 | Shift_A | 253.8 | 3156.6 | 71 | 44.8 | 96.9 | 6 | Free Flare Spray (Optimal) | 144.2 | 68.1 | 13 | 1721 | 5 | 8.74 | IN CONTROL (Stable) | Routine inspection; normal parameters.
LOG-SPC-5074 | 2024-02-07 08:00 | Shift_A | 262.9 | 3089 | 71.2 | 45 | 101 | 6 | Free Flare Spray (Optimal) | 150.2 | 68.1 | 12 | 1703 | 5 | 8.57 | IN CONTROL (Stable) | Routine inspection; normal parameters.
LOG-SPC-5075 | 2024-02-07 10:00 | Shift_A | 246.1 | 3158.3 | 71.3 | 44.8 | 108.3 | 6 | Free Flare Spray (Optimal) | 139.3 | 69.2 | 11.7 | 1748 | 4.5 | 8.74 | IN CONTROL (Stable) | Routine inspection; normal parameters.
LOG-SPC-5076 | 2024-02-07 12:00 | Shift_A | 256.6 | 3130.2 | 72 | 44.6 | 102.1 | 6 | Free Flare Spray (Optimal) | 150.1 | 67.5 | 11.7 | 1743 | 4.6 | 8.41 | IN CONTROL (Stable) | Routine inspection; normal parameters.
LOG-SPC-5077 | 2024-02-07 14:00 | Shift_B | 241.3 | 3083.1 | 71.8 | 45 | 109.8 | 6 | Free Flare Spray (Optimal) | 146.8 | 68.2 | 12.3 | 1737 | 5.2 | 8.63 | IN CONTROL (Stable) | Routine inspection; normal parameters.
LOG-SPC-5078 | 2024-02-07 16:00 | Shift_B | 247.2 | 3065.2 | 70.9 | 45.3 | 107.9 | 6 | Free Flare Spray (Optimal) | 147 | 68.3 | 13.6 | 1703 | 5.1 | 8.59 | IN CONTROL (Stable) | Routine inspection; normal parameters.
LOG-SPC-5079 | 2024-02-07 18:00 | Shift_B | 246.3 | 3120.7 | 72 | 45.1 | 105.4 | 6 | Free Flare Spray (Optimal) | 144.9 | 72.1 | 13.4 | 1745 | 4.8 | 8.8 | IN CONTROL (Stable) | Routine inspection; normal parameters.
LOG-SPC-5080 | 2024-02-07 20:00 | Shift_B | 253.1 | 3100.9 | 71.6 | 44.7 | 89.1 | 6 | Free Flare Spray (Optimal) | 145.7 | 67.8 | 13.8 | 1720 | 4.4 | 8.59 | IN CONTROL (Stable) | Routine inspection; normal parameters.
LOG-SPC-5081 | 2024-02-07 22:00 | Shift_C | 243.7 | 3116.6 | 72 | 45.6 | 101 | 6 | Free Flare Spray (Optimal) | 145.1 | 66.5 | 13.1 | 1738 | 4.9 | 8.6 | IN CONTROL (Stable) | Routine inspection; normal parameters.
LOG-SPC-5082 | 2024-02-08 | Shift_C | 252.5 | 3156.2 | 71.6 | 44.9 | 99.6 | 6 | Free Flare Spray (Optimal) | 142 | 68.6 | 13.4 | 1711 | 4.7 | 8.52 | IN CONTROL (Stable) | Routine inspection; normal parameters.
LOG-SPC-5083 | 2024-02-08 02:00 | Shift_C | 246.8 | 3110.3 | 70.9 | 45.8 | 101.7 | 6 | Free Flare Spray (Optimal) | 147.5 | 66.6 | 13 | 1743 | 4.9 | 8.4 | IN CONTROL (Stable) | Routine inspection; normal parameters.
LOG-SPC-5084 | 2024-02-08 04:00 | Shift_C | 251.5 | 3058.6 | 71.6 | 45.6 | 109 | 6 | Free Flare Spray (Optimal) | 145.1 | 67 | 13 | 1720 | 4.1 | 8.76 | IN CONTROL (Stable) | Routine inspection; normal parameters.
LOG-SPC-5085 | 2024-02-08 06:00 | Shift_A | 249.9 | 3142.1 | 71.1 | 42.3 | 106.4 | 6 | Free Flare Spray (Optimal) | 146 | 66 | 11.7 | 1816 | 4.7 | 8.75 | IN CONTROL (Stable) | Routine inspection; normal parameters.
LOG-SPC-5086 | 2024-02-08 08:00 | Shift_A | 246.1 | 3026.8 | 71.7 | 44.6 | 103 | 6 | Free Flare Spray (Optimal) | 144.6 | 68.9 | 12.4 | 1675 | 4.9 | 8.21 | IN CONTROL (Stable) | Routine inspection; normal parameters.
LOG-SPC-5087 | 2024-02-08 10:00 | Shift_A | 237.7 | 3125.9 | 72.1 | 44.8 | 98 | 6 | Free Flare Spray (Optimal) | 142.5 | 68.1 | 11.2 | 1694 | 5 | 8.89 | IN CONTROL (Stable) | Routine inspection; normal parameters.
LOG-SPC-5088 | 2024-02-08 12:00 | Shift_A | 247.5 | 3126.5 | 70.7 | 45.3 | 101 | 6 | Free Flare Spray (Optimal) | 146.1 | 68.1 | 13.6 | 1689 | 5 | 8.54 | IN CONTROL (Stable) | Routine inspection; normal parameters.
LOG-SPC-5089 | 2024-02-08 14:00 | Shift_B | 249.1 | 3093.6 | 71.3 | 44.8 | 104.7 | 6 | Free Flare Spray (Optimal) | 145.8 | 68.6 | 13.1 | 1752 | 4.5 | 8.77 | IN CONTROL (Stable) | Routine inspection; normal parameters.
LOG-SPC-5090 | 2024-02-08 16:00 | Shift_B | 242.9 | 3120.6 | 72.2 | 43.3 | 105.5 | 6 | Free Flare Spray (Optimal) | 143.4 | 67.4 | 13.6 | 1697 | 4.6 | 8.62 | IN CONTROL (Stable) | Routine inspection; normal parameters.
LOG-SPC-5091 | 2024-02-08 18:00 | Shift_B | 254.1 | 3095 | 72.5 | 45.2 | 94.1 | 6 | Free Flare Spray (Optimal) | 143.1 | 67.7 | 12.9 | 1628 | 5.6 | 8.71 | IN CONTROL (Stable) | Routine inspection; normal parameters.
LOG-SPC-5092 | 2024-02-08 20:00 | Shift_B | 250.9 | 3141.4 | 73.2 | 45.5 | 109.7 | 6 | Free Flare Spray (Optimal) | 145.5 | 68.3 | 12.1 | 1691 | 4.6 | 8.33 | IN CONTROL (Stable) | Routine inspection; normal parameters.
LOG-SPC-5093 | 2024-02-08 22:00 | Shift_C | 249.5 | 3041 | 71.9 | 44.8 | 105.7 | 6 | Free Flare Spray (Optimal) | 143.2 | 73.1 | 13.6 | 1676 | 4.9 | 8.48 | IN CONTROL (Stable) | Routine inspection; normal parameters.
LOG-SPC-5094 | 2024-02-09 | Shift_C | 243.9 | 3053.1 | 72.1 | 44.3 | 109.8 | 6 | Free Flare Spray (Optimal) | 148.5 | 70.6 | 11.8 | 1736 | 5 | 8.51 | IN CONTROL (Stable) | Routine inspection; normal parameters.
LOG-SPC-5095 | 2024-02-09 02:00 | Shift_C | 245.4 | 3156.3 | 71.9 | 45.3 | 100.9 | 6 | Free Flare Spray (Optimal) | 140.7 | 67.6 | 12.4 | 1682 | 4.8 | 8.26 | IN CONTROL (Stable) | Routine inspection; normal parameters.
LOG-SPC-5096 | 2024-02-09 04:00 | Shift_C | 243.3 | 3123.5 | 72.2 | 44.5 | 99.9 | 6 | Free Flare Spray (Optimal) | 141.4 | 67.9 | 13 | 1752 | 4.7 | 8.37 | IN CONTROL (Stable) | Routine inspection; normal parameters.
LOG-SPC-5097 | 2024-02-09 06:00 | Shift_A | 251.6 | 3071.2 | 71.5 | 45.9 | 109.1 | 6 | Free Flare Spray (Optimal) | 145.6 | 66.6 | 12.7 | 1757 | 4.7 | 8.87 | IN CONTROL (Stable) | Routine inspection; normal parameters.
LOG-SPC-5098 | 2024-02-09 08:00 | Shift_A | 257.8 | 3158.2 | 72 | 45.3 | 112.1 | 6 | Free Flare Spray (Optimal) | 146.6 | 67.7 | 12.1 | 1728 | 4.4 | 8.57 | IN CONTROL (Stable) | Routine inspection; normal parameters.
LOG-SPC-5099 | 2024-02-09 10:00 | Shift_A | 256.6 | 3023.3 | 72.7 | 45.7 | 102.7 | 6 | Free Flare Spray (Optimal) | 146.9 | 68.5 | 13.5 | 1754 | 4.4 | 8.72 | IN CONTROL (Stable) | Routine inspection; normal parameters.
LOG-SPC-5100 | 2024-02-09 12:00 | Shift_A | 248.8 | 3102.9 | 71.4 | 46.2 | 110.2 | 6 | Free Flare Spray (Optimal) | 142.4 | 66.5 | 12.2 | 1735 | 4.9 | 8.85 | IN CONTROL (Stable) | Routine inspection; normal parameters.
LOG-SPC-5101 | 2024-02-09 14:00 | Shift_B | 254.7 | 3133.9 | 72 | 43.7 | 104 | 6 | Free Flare Spray (Optimal) | 148.7 | 68.4 | 12.9 | 1708 | 4.5 | 8.58 | IN CONTROL (Stable) | Routine inspection; normal parameters.
LOG-SPC-5102 | 2024-02-09 16:00 | Shift_B | 251.9 | 3077.1 | 71.7 | 44 | 110.6 | 6 | Free Flare Spray (Optimal) | 144 | 70.7 | 13.7 | 1717 | 4.5 | 8.18 | IN CONTROL (Stable) | Routine inspection; normal parameters.
LOG-SPC-5103 | 2024-02-09 18:00 | Shift_B | 241.2 | 3051.9 | 72.6 | 44.9 | 106.9 | 6 | Free Flare Spray (Optimal) | 137.2 | 66.7 | 13.2 | 1730 | 4.8 | 8.71 | IN CONTROL (Stable) | Routine inspection; normal parameters.
LOG-SPC-5104 | 2024-02-09 20:00 | Shift_B | 259.8 | 3092.3 | 71.8 | 45 | 117 | 6 | Free Flare Spray (Optimal) | 137.7 | 69.5 | 12.4 | 1739 | 4.6 | 8.59 | IN CONTROL (Stable) | Routine inspection; normal parameters.
LOG-SPC-5105 | 2024-02-09 22:00 | Shift_C | 254.3 | 3209 | 72.3 | 44.1 | 102.9 | 6 | Free Flare Spray (Optimal) | 143.4 | 65.8 | 12.2 | 1745 | 4.4 | 8.81 | IN CONTROL (Stable) | Routine inspection; normal parameters.
LOG-SPC-5106 | 2024-02-10 | Shift_C | 252.9 | 3074.3 | 71.7 | 46.1 | 108.7 | 6 | Free Flare Spray (Optimal) | 145 | 68.1 | 12.6 | 1702 | 4.2 | 9.01 | IN CONTROL (Stable) | Routine inspection; normal parameters.
LOG-SPC-5107 | 2024-02-10 02:00 | Shift_C | 250.9 | 3113.9 | 71.8 | 44.2 | 104.1 | 6 | Free Flare Spray (Optimal) | 139.4 | 71.9 | 11.5 | 1683 | 4.7 | 8.86 | IN CONTROL (Stable) | Routine inspection; normal parameters.
LOG-SPC-5108 | 2024-02-10 04:00 | Shift_C | 250.1 | 3056.7 | 72.6 | 45.4 | 107.7 | 6 | Free Flare Spray (Optimal) | 147.5 | 72.1 | 14.2 | 1695 | 5.3 | 8.68 | IN CONTROL (Stable) | Routine inspection; normal parameters.
LOG-SPC-5109 | 2024-02-10 06:00 | Shift_A | 253 | 3040.8 | 71.7 | 44.1 | 109.1 | 6 | Free Flare Spray (Optimal) | 148.7 | 65.4 | 12.5 | 1759 | 4.7 | 8.75 | IN CONTROL (Stable) | Routine inspection; normal parameters.
LOG-SPC-5110 | 2024-02-10 08:00 | Shift_A | 252.1 | 3112 | 71.6 | 43.8 | 99.4 | 6 | Free Flare Spray (Optimal) | 147.5 | 68.5 | 12.4 | 1705 | 4.7 | 8.81 | IN CONTROL (Stable) | Routine inspection; normal parameters.
LOG-SPC-5111 | 2024-02-10 10:00 | Shift_A | 248 | 3053.1 | 72.2 | 53.5 | 135 | 6 | ROPING DISCHARGE (Severe Overload) | 178 | 52 | 12.7 | 1420 | 2.8 | 8.72 | OUT OF CONTROL: ROPING DISCHARGE | URGENT: Open sump dilution water valve; bring feed solids back to 44%; inspect apex.
LOG-SPC-5112 | 2024-02-10 12:00 | Shift_A | 240.7 | 3107 | 71.9 | 54 | 137 | 6 | ROPING DISCHARGE (Severe Overload) | 180.5 | 51 | 11.7 | 1400 | 2.7 | 8.39 | OUT OF CONTROL: ROPING DISCHARGE | URGENT: Open sump dilution water valve; bring feed solids back to 44%; inspect apex.
LOG-SPC-5113 | 2024-02-10 14:00 | Shift_B | 255.7 | 3181.4 | 71.8 | 54.5 | 139 | 6 | ROPING DISCHARGE (Severe Overload) | 183 | 50 | 11.9 | 1380 | 2.6 | 8.58 | OUT OF CONTROL: ROPING DISCHARGE | URGENT: Open sump dilution water valve; bring feed solids back to 44%; inspect apex.
LOG-SPC-5114 | 2024-02-10 16:00 | Shift_B | 247.9 | 3131.1 | 71.1 | 55 | 141 | 6 | ROPING DISCHARGE (Severe Overload) | 185.5 | 49 | 12.7 | 1360 | 2.5 | 8.64 | OUT OF CONTROL: ROPING DISCHARGE | URGENT: Open sump dilution water valve; bring feed solids back to 44%; inspect apex.
LOG-SPC-5115 | 2024-02-10 18:00 | Shift_B | 243.8 | 3101.6 | 71.2 | 55.5 | 143 | 6 | ROPING DISCHARGE (Severe Overload) | 188 | 48 | 11.4 | 1340 | 2.4 | 8.93 | OUT OF CONTROL: ROPING DISCHARGE | URGENT: Open sump dilution water valve; bring feed solids back to 44%; inspect apex.
LOG-SPC-5116 | 2024-02-10 20:00 | Shift_B | 246.5 | 3044.6 | 72.3 | 56 | 145 | 6 | ROPING DISCHARGE (Severe Overload) | 190.5 | 47 | 13.1 | 1320 | 2.3 | 8.6 | OUT OF CONTROL: ROPING DISCHARGE | URGENT: Open sump dilution water valve; bring feed solids back to 44%; inspect apex.
LOG-SPC-5117 | 2024-02-10 22:00 | Shift_C | 250.9 | 3103.4 | 72.1 | 56.5 | 147 | 6 | ROPING DISCHARGE (Severe Overload) | 193 | 46 | 12.5 | 1300 | 2.2 | 8.46 | OUT OF CONTROL: ROPING DISCHARGE | URGENT: Open sump dilution water valve; bring feed solids back to 44%; inspect apex.
LOG-SPC-5118 | 2024-02-11 | Shift_C | 246 | 3079.9 | 72.1 | 57 | 149 | 6 | ROPING DISCHARGE (Severe Overload) | 195.5 | 45 | 12.4 | 1280 | 2.1 | 8.67 | OUT OF CONTROL: ROPING DISCHARGE | URGENT: Open sump dilution water valve; bring feed solids back to 44%; inspect apex.
LOG-SPC-5119 | 2024-02-11 02:00 | Shift_C | 263.7 | 3070.2 | 72.1 | 57.5 | 151 | 6 | ROPING DISCHARGE (Severe Overload) | 198 | 44 | 14.8 | 1260 | 2 | 8.65 | OUT OF CONTROL: ROPING DISCHARGE | URGENT: Open sump dilution water valve; bring feed solids back to 44%; inspect apex.
LOG-SPC-5120 | 2024-02-11 04:00 | Shift_C | 237.6 | 3096.8 | 71.8 | 45.4 | 109.9 | 6 | Free Flare Spray (Optimal) | 143.2 | 68.3 | 11.9 | 1680 | 4.9 | 8.35 | IN CONTROL (Stable) | Routine inspection; normal parameters.
LOG-SPC-5121 | 2024-02-11 06:00 | Shift_A | 247.5 | 3065.2 | 72.1 | 46.2 | 98.5 | 6 | Free Flare Spray (Optimal) | 138.5 | 68.3 | 12.5 | 1727 | 4.7 | 8.56 | IN CONTROL (Stable) | Routine inspection; normal parameters.
LOG-SPC-5122 | 2024-02-11 08:00 | Shift_A | 252.2 | 3136.4 | 70.6 | 44.5 | 106.1 | 6 | Free Flare Spray (Optimal) | 141.8 | 71.1 | 12 | 1718 | 5 | 8.48 | IN CONTROL (Stable) | Routine inspection; normal parameters.
LOG-SPC-5123 | 2024-02-11 10:00 | Shift_A | 238.9 | 3085 | 72.4 | 44.5 | 100.8 | 6 | Free Flare Spray (Optimal) | 148.2 | 68 | 12.1 | 1725 | 5 | 9.08 | IN CONTROL (Stable) | Routine inspection; normal parameters.
LOG-SPC-5124 | 2024-02-11 12:00 | Shift_A | 255 | 3140.6 | 71.5 | 44 | 105.3 | 6 | Free Flare Spray (Optimal) | 145.4 | 66.9 | 12.4 | 1733 | 4.9 | 8.7 | IN CONTROL (Stable) | Routine inspection; normal parameters.
LOG-SPC-5125 | 2024-02-11 14:00 | Shift_B | 251.7 | 3082.3 | 71.5 | 43.8 | 113.9 | 6 | Free Flare Spray (Optimal) | 145 | 68.2 | 11.8 | 1822 | 4.5 | 8.51 | IN CONTROL (Stable) | Routine inspection; normal parameters.
LOG-SPC-5126 | 2024-02-11 16:00 | Shift_B | 252.5 | 3121 | 72.4 | 46.2 | 107.5 | 6 | Free Flare Spray (Optimal) | 141.3 | 68.1 | 12.7 | 1792 | 4.4 | 8.84 | IN CONTROL (Stable) | Routine inspection; normal parameters.
LOG-SPC-5127 | 2024-02-11 18:00 | Shift_B | 251.1 | 3129.3 | 71.7 | 44.1 | 108.8 | 6 | Free Flare Spray (Optimal) | 147.3 | 70 | 12.5 | 1699 | 4.3 | 8.76 | IN CONTROL (Stable) | Routine inspection; normal parameters.
LOG-SPC-5128 | 2024-02-11 20:00 | Shift_B | 252.5 | 3066.2 | 71.5 | 44.4 | 97.6 | 6 | Free Flare Spray (Optimal) | 142.1 | 66.8 | 12.2 | 1694 | 4.3 | 9 | IN CONTROL (Stable) | Routine inspection; normal parameters.
LOG-SPC-5129 | 2024-02-11 22:00 | Shift_C | 257.5 | 3072.7 | 72 | 45.1 | 111 | 6 | Free Flare Spray (Optimal) | 142.1 | 70.1 | 12.1 | 1673 | 5 | 8.86 | IN CONTROL (Stable) | Routine inspection; normal parameters.
LOG-SPC-5130 | 2024-02-12 | Shift_C | 265.5 | 3058 | 72.2 | 44.5 | 108.9 | 6 | Free Flare Spray (Optimal) | 139.9 | 66.6 | 11.9 | 1722 | 4.6 | 8.73 | IN CONTROL (Stable) | Routine inspection; normal parameters.
LOG-SPC-5131 | 2024-02-12 02:00 | Shift_C | 256.2 | 3121 | 72.8 | 45.1 | 98.9 | 6 | Free Flare Spray (Optimal) | 149.8 | 67.6 | 13.2 | 1775 | 4.9 | 8.3 | IN CONTROL (Stable) | Routine inspection; normal parameters.
LOG-SPC-5132 | 2024-02-12 04:00 | Shift_C | 244.5 | 3146.3 | 71.7 | 44.9 | 108.8 | 6 | Free Flare Spray (Optimal) | 147.4 | 68.9 | 12.3 | 1709 | 5.1 | 8.71 | IN CONTROL (Stable) | Routine inspection; normal parameters.
LOG-SPC-5133 | 2024-02-12 06:00 | Shift_A | 248.5 | 3137.9 | 71.7 | 44.1 | 101.2 | 6 | Free Flare Spray (Optimal) | 141.6 | 68.1 | 13.5 | 1691 | 4.9 | 8.47 | IN CONTROL (Stable) | Routine inspection; normal parameters.
LOG-SPC-5134 | 2024-02-12 08:00 | Shift_A | 248.4 | 3047.1 | 71.7 | 44.6 | 107.7 | 6 | Free Flare Spray (Optimal) | 145.8 | 66.7 | 13.4 | 1727 | 4.9 | 8.6 | IN CONTROL (Stable) | Routine inspection; normal parameters.
LOG-SPC-5135 | 2024-02-12 10:00 | Shift_A | 246.9 | 3107.6 | 72.1 | 43.4 | 102.3 | 6 | Free Flare Spray (Optimal) | 144.1 | 68.9 | 13.5 | 1692 | 4.7 | 8.5 | IN CONTROL (Stable) | Routine inspection; normal parameters.
LOG-SPC-5136 | 2024-02-12 12:00 | Shift_A | 245.2 | 3087.8 | 72.3 | 44 | 107.1 | 6 | Free Flare Spray (Optimal) | 139 | 67.7 | 12.2 | 1778 | 4.7 | 8.16 | IN CONTROL (Stable) | Routine inspection; normal parameters.
LOG-SPC-5137 | 2024-02-12 14:00 | Shift_B | 238 | 3101.2 | 72.2 | 45.1 | 105.8 | 6 | Free Flare Spray (Optimal) | 149.1 | 67.7 | 13.2 | 1662 | 4.5 | 8.24 | IN CONTROL (Stable) | Routine inspection; normal parameters.
LOG-SPC-5138 | 2024-02-12 16:00 | Shift_B | 248.4 | 3098.4 | 71.9 | 44.8 | 100.4 | 6 | Free Flare Spray (Optimal) | 144.3 | 66.3 | 13.6 | 1709 | 4.7 | 8.92 | IN CONTROL (Stable) | Routine inspection; normal parameters.
LOG-SPC-5139 | 2024-02-12 18:00 | Shift_B | 242.5 | 3060.6 | 71.1 | 44.7 | 107.2 | 6 | Free Flare Spray (Optimal) | 147.6 | 72.4 | 10.7 | 1741 | 4.6 | 8.48 | IN CONTROL (Stable) | Routine inspection; normal parameters.
LOG-SPC-5140 | 2024-02-12 20:00 | Shift_B | 246.3 | 3068.2 | 72.8 | 45.5 | 105.1 | 6 | Free Flare Spray (Optimal) | 149.7 | 66.2 | 11.4 | 1643 | 4.6 | 8.63 | IN CONTROL (Stable) | Routine inspection; normal parameters.
LOG-SPC-5141 | 2024-02-12 22:00 | Shift_C | 250.6 | 3105.2 | 71 | 45.4 | 106.2 | 6 | Free Flare Spray (Optimal) | 147.6 | 65.7 | 12.7 | 1678 | 4.7 | 8.71 | IN CONTROL (Stable) | Routine inspection; normal parameters.
LOG-SPC-5142 | 2024-02-13 | Shift_C | 250.5 | 3070.2 | 71.8 | 43.6 | 110.8 | 6 | Free Flare Spray (Optimal) | 144.3 | 70.2 | 12.1 | 1701 | 4.6 | 8.78 | IN CONTROL (Stable) | Routine inspection; normal parameters.
LOG-SPC-5143 | 2024-02-13 02:00 | Shift_C | 245.7 | 3122.6 | 71.6 | 43.2 | 102.1 | 6 | Free Flare Spray (Optimal) | 140.9 | 68.6 | 11.5 | 1752 | 4.8 | 8.56 | IN CONTROL (Stable) | Routine inspection; normal parameters.
LOG-SPC-5144 | 2024-02-13 04:00 | Shift_C | 253.9 | 3133.7 | 71.8 | 44.2 | 96.1 | 6 | Free Flare Spray (Optimal) | 142.6 | 67.6 | 12.6 | 1707 | 5 | 8.48 | IN CONTROL (Stable) | Routine inspection; normal parameters.
LOG-SPC-5145 | 2024-02-13 06:00 | Shift_A | 249.7 | 3141.4 | 72 | 44.8 | 102 | 6 | Free Flare Spray (Optimal) | 142.8 | 67.2 | 12.1 | 1746 | 4.7 | 8.33 | IN CONTROL (Stable) | Routine inspection; normal parameters.
LOG-SPC-5146 | 2024-02-13 08:00 | Shift_A | 260.6 | 3111.2 | 71 | 44.4 | 105.6 | 6 | Free Flare Spray (Optimal) | 151 | 66.8 | 13.3 | 1768 | 4.6 | 8.54 | IN CONTROL (Stable) | Routine inspection; normal parameters.
LOG-SPC-5147 | 2024-02-13 10:00 | Shift_A | 243.8 | 3092.9 | 71.8 | 45.3 | 110.5 | 6 | Free Flare Spray (Optimal) | 142.4 | 65.5 | 12.5 | 1730 | 4.9 | 8.53 | IN CONTROL (Stable) | Routine inspection; normal parameters.
LOG-SPC-5148 | 2024-02-13 12:00 | Shift_A | 250.7 | 3153 | 72 | 44.5 | 102.5 | 6 | Free Flare Spray (Optimal) | 144.4 | 71 | 12.4 | 1719 | 4.7 | 8.82 | IN CONTROL (Stable) | Routine inspection; normal parameters.
LOG-SPC-5149 | 2024-02-13 14:00 | Shift_B | 261.8 | 3115.8 | 71.8 | 44.8 | 93.1 | 6 | Free Flare Spray (Optimal) | 147.6 | 68.7 | 12.8 | 1695 | 4.7 | 8.52 | IN CONTROL (Stable) | Routine inspection; normal parameters.
LOG-SPC-5150 | 2024-02-13 16:00 | Shift_B | 256.1 | 3086.7 | 73 | 45.1 | 98.6 | 6 | Free Flare Spray (Optimal) | 144.6 | 67.5 | 10.7 | 1775 | 5 | 8.71 | IN CONTROL (Stable) | Routine inspection; normal parameters.
LOG-SPC-5151 | 2024-02-13 18:00 | Shift_B | 251 | 3051.6 | 71.5 | 45.5 | 99.7 | 6 | Free Flare Spray (Optimal) | 136.1 | 68.2 | 12.4 | 1724 | 5 | 8.73 | IN CONTROL (Stable) | Routine inspection; normal parameters.
LOG-SPC-5152 | 2024-02-13 20:00 | Shift_B | 251.6 | 3141.8 | 70.9 | 45.2 | 108.1 | 6 | Free Flare Spray (Optimal) | 140.7 | 66.2 | 11.9 | 1696 | 5 | 8.48 | IN CONTROL (Stable) | Routine inspection; normal parameters.
LOG-SPC-5153 | 2024-02-13 22:00 | Shift_C | 244.9 | 3078.6 | 72.5 | 44.8 | 104.1 | 6 | Free Flare Spray (Optimal) | 144.6 | 70.4 | 11.9 | 1766 | 4.9 | 8.57 | IN CONTROL (Stable) | Routine inspection; normal parameters.
LOG-SPC-5154 | 2024-02-14 | Shift_C | 265 | 3063.1 | 71.6 | 43.8 | 109.8 | 6 | Free Flare Spray (Optimal) | 150.9 | 71 | 13.5 | 1713 | 4.7 | 8.27 | IN CONTROL (Stable) | Routine inspection; normal parameters.
LOG-SPC-5155 | 2024-02-14 02:00 | Shift_C | 262.2 | 3116.4 | 71.5 | 45.9 | 100.1 | 6 | Free Flare Spray (Optimal) | 146.4 | 68.2 | 13 | 1717 | 4.4 | 8.62 | IN CONTROL (Stable) | Routine inspection; normal parameters.
LOG-SPC-5156 | 2024-02-14 04:00 | Shift_C | 256.3 | 3099 | 72.3 | 44 | 104.9 | 6 | Free Flare Spray (Optimal) | 142.8 | 69.6 | 12.5 | 1744 | 5.1 | 8.74 | IN CONTROL (Stable) | Routine inspection; normal parameters.
LOG-SPC-5157 | 2024-02-14 06:00 | Shift_A | 251.6 | 3065.1 | 71.8 | 44.4 | 103.3 | 6 | Free Flare Spray (Optimal) | 143.7 | 67 | 10.9 | 1696 | 4.9 | 8.33 | IN CONTROL (Stable) | Routine inspection; normal parameters.
LOG-SPC-5158 | 2024-02-14 08:00 | Shift_A | 250.1 | 3166.5 | 72.4 | 46.1 | 107 | 6 | Free Flare Spray (Optimal) | 149.1 | 67.4 | 12 | 1624 | 5.2 | 8.91 | IN CONTROL (Stable) | Routine inspection; normal parameters.
LOG-SPC-5159 | 2024-02-14 10:00 | Shift_A | 246.7 | 3091.1 | 71.3 | 45.1 | 110.6 | 6 | Free Flare Spray (Optimal) | 138.9 | 69.1 | 12.3 | 1723 | 4.9 | 8.56 | IN CONTROL (Stable) | Routine inspection; normal parameters.
LOG-SPC-5160 | 2024-02-14 12:00 | Shift_A | 249.4 | 3092.5 | 72.4 | 45.1 | 106.1 | 6 | Free Flare Spray (Optimal) | 140.6 | 67.9 | 13.2 | 1721 | 5 | 8.95 | IN CONTROL (Stable) | Routine inspection; normal parameters.
LOG-SPC-5161 | 2024-02-14 14:00 | Shift_B | 256.2 | 3103.3 | 71.5 | 42.8 | 104.2 | 6 | Free Flare Spray (Optimal) | 143.9 | 69.1 | 12.4 | 1708 | 4.3 | 8.41 | IN CONTROL (Stable) | Routine inspection; normal parameters.
LOG-SPC-5162 | 2024-02-14 16:00 | Shift_B | 252.9 | 3160.1 | 71.7 | 45.1 | 109.8 | 6 | Free Flare Spray (Optimal) | 142.2 | 69.1 | 11.9 | 1750 | 4.8 | 8.66 | IN CONTROL (Stable) | Routine inspection; normal parameters.
LOG-SPC-5163 | 2024-02-14 18:00 | Shift_B | 245.3 | 3124.7 | 73.1 | 44 | 103.3 | 6 | Free Flare Spray (Optimal) | 145.8 | 69.7 | 12.1 | 1620 | 5.2 | 8.75 | IN CONTROL (Stable) | Routine inspection; normal parameters.
LOG-SPC-5164 | 2024-02-14 20:00 | Shift_B | 239.5 | 3078.7 | 72.7 | 46 | 109.7 | 6 | Free Flare Spray (Optimal) | 144.4 | 68.6 | 12.4 | 1759 | 4.5 | 8.44 | IN CONTROL (Stable) | Routine inspection; normal parameters.
LOG-SPC-5165 | 2024-02-14 22:00 | Shift_C | 256.1 | 3098.4 | 72.6 | 44.3 | 104.7 | 6 | Free Flare Spray (Optimal) | 141.8 | 68.5 | 11.3 | 1702 | 4.4 | 8.74 | IN CONTROL (Stable) | Routine inspection; normal parameters.
LOG-SPC-5166 | 2024-02-15 | Shift_C | 254.3 | 3039.4 | 72.6 | 46.8 | 105.2 | 6 | Free Flare Spray (Optimal) | 142.8 | 72.7 | 11.4 | 1720 | 4.9 | 8.87 | IN CONTROL (Stable) | Routine inspection; normal parameters.
LOG-SPC-5167 | 2024-02-15 02:00 | Shift_C | 252.2 | 3082.5 | 71.2 | 44.5 | 100 | 6 | Free Flare Spray (Optimal) | 145.2 | 67.7 | 11.3 | 1763 | 4.7 | 8.35 | IN CONTROL (Stable) | Routine inspection; normal parameters.
LOG-SPC-5168 | 2024-02-15 04:00 | Shift_C | 249 | 3102.4 | 70.8 | 45.1 | 99.8 | 6 | Free Flare Spray (Optimal) | 151 | 69.3 | 12.2 | 1693 | 4.8 | 8.72 | IN CONTROL (Stable) | Routine inspection; normal parameters.
LOG-SPC-5169 | 2024-02-15 06:00 | Shift_A | 249.8 | 3092.4 | 71.8 | 44.3 | 103.3 | 6 | Free Flare Spray (Optimal) | 137.7 | 70 | 12.7 | 1692 | 5.4 | 8.62 | IN CONTROL (Stable) | Routine inspection; normal parameters.
LOG-SPC-5170 | 2024-02-15 08:00 | Shift_A | 243.8 | 3130 | 72 | 45.1 | 102.9 | 6 | Free Flare Spray (Optimal) | 146.6 | 68.1 | 12.9 | 1653 | 4.7 | 8.94 | IN CONTROL (Stable) | Routine inspection; normal parameters.
LOG-SPC-5171 | 2024-02-15 10:00 | Shift_A | 245.4 | 3078.9 | 71.5 | 43.8 | 94 | 6 | Free Flare Spray (Optimal) | 144.2 | 68.7 | 12.5 | 1714 | 4.8 | 8.8 | IN CONTROL (Stable) | Routine inspection; normal parameters.
LOG-SPC-5172 | 2024-02-15 12:00 | Shift_A | 248.9 | 3079.9 | 71.6 | 45.3 | 112.1 | 6 | Free Flare Spray (Optimal) | 142.8 | 68.6 | 12.8 | 1685 | 4.8 | 8.31 | IN CONTROL (Stable) | Routine inspection; normal parameters.
LOG-SPC-5173 | 2024-02-15 14:00 | Shift_B | 239.4 | 3112.8 | 71.6 | 45 | 104.9 | 6 | Free Flare Spray (Optimal) | 141.6 | 68.4 | 11.5 | 1768 | 4.4 | 8.56 | IN CONTROL (Stable) | Routine inspection; normal parameters.
LOG-SPC-5174 | 2024-02-15 16:00 | Shift_B | 243.7 | 3120 | 71.6 | 44.4 | 109.3 | 6 | Free Flare Spray (Optimal) | 145.1 | 69.3 | 11.7 | 1670 | 4.8 | 8.54 | IN CONTROL (Stable) | Routine inspection; normal parameters.
LOG-SPC-5175 | 2024-02-15 18:00 | Shift_B | 253.8 | 3097.2 | 71.9 | 43.5 | 114.4 | 6 | Free Flare Spray (Optimal) | 144.4 | 69.5 | 11.8 | 1730 | 4.4 | 8.69 | IN CONTROL (Stable) | Routine inspection; normal parameters.
LOG-SPC-5176 | 2024-02-15 20:00 | Shift_B | 247.9 | 3101 | 72.2 | 43.8 | 101.6 | 6 | Free Flare Spray (Optimal) | 146.6 | 71.6 | 12.4 | 1740 | 4.8 | 8.99 | IN CONTROL (Stable) | Routine inspection; normal parameters.
LOG-SPC-5177 | 2024-02-15 22:00 | Shift_C | 239.5 | 3103.3 | 70.8 | 42.8 | 106.5 | 6 | Free Flare Spray (Optimal) | 145.5 | 68.1 | 12.4 | 1828 | 4.7 | 8.7 | IN CONTROL (Stable) | Routine inspection; normal parameters.
LOG-SPC-5178 | 2024-02-16 | Shift_C | 246.1 | 3110.3 | 71.7 | 44.5 | 114.1 | 6 | Free Flare Spray (Optimal) | 149.1 | 68.7 | 10.7 | 1707 | 5.6 | 8.55 | IN CONTROL (Stable) | Routine inspection; normal parameters.
LOG-SPC-5179 | 2024-02-16 02:00 | Shift_C | 256.6 | 3150.5 | 71.9 | 44.1 | 92.8 | 6 | Free Flare Spray (Optimal) | 147.4 | 67.3 | 12.6 | 1676 | 4.7 | 8.61 | IN CONTROL (Stable) | Routine inspection; normal parameters.
LOG-SPC-5180 | 2024-02-16 04:00 | Shift_C | 251.6 | 3061 | 72.5 | 44.3 | 96.6 | 6 | Free Flare Spray (Optimal) | 144.6 | 68.6 | 12.6 | 1767 | 4.7 | 8.58 | IN CONTROL (Stable) | Routine inspection; normal parameters.
LOG-SPC-5181 | 2024-02-16 06:00 | Shift_A | 243.4 | 3128.7 | 71.9 | 44.5 | 95.5 | 6 | Free Flare Spray (Optimal) | 150.1 | 66.7 | 12 | 1732 | 4.4 | 8.3 | IN CONTROL (Stable) | Routine inspection; normal parameters.
LOG-SPC-5182 | 2024-02-16 08:00 | Shift_A | 237.3 | 3125.2 | 71.5 | 47.1 | 100 | 6 | Free Flare Spray (Optimal) | 141.8 | 67.7 | 12.7 | 1703 | 5 | 8.4 | IN CONTROL (Stable) | Routine inspection; normal parameters.
LOG-SPC-5183 | 2024-02-16 10:00 | Shift_A | 241.7 | 3037.1 | 70.5 | 44.4 | 103.5 | 6 | Free Flare Spray (Optimal) | 142.8 | 70.4 | 13.5 | 1708 | 4.3 | 8.49 | IN CONTROL (Stable) | Routine inspection; normal parameters.
LOG-SPC-5184 | 2024-02-16 12:00 | Shift_A | 246.4 | 3077 | 71.4 | 44.3 | 103.1 | 6 | Free Flare Spray (Optimal) | 142.8 | 68.8 | 12.8 | 1688 | 5.2 | 8.4 | IN CONTROL (Stable) | Routine inspection; normal parameters.
LOG-SPC-5185 | 2024-02-16 14:00 | Shift_B | 240.3 | 3113.3 | 71.3 | 45.1 | 93 | 6 | Free Flare Spray (Optimal) | 149.9 | 69.5 | 11.3 | 1668 | 5.3 | 8.45 | IN CONTROL (Stable) | Routine inspection; normal parameters.
LOG-SPC-5186 | 2024-02-16 16:00 | Shift_B | 245 | 3020.7 | 71.6 | 44.6 | 148 | 5 | Asymmetric / Choked Apex | 168 | 66.2 | 12.9 | 1755 | 4.3 | 8.82 | SPECIAL CAUSE: 1 CYCLONE CHOKED | Switch to spare standby cyclone #7; wash and clear apex orifice.
LOG-SPC-5187 | 2024-02-16 18:00 | Shift_B | 250.2 | 3138.2 | 71.8 | 42.8 | 104.2 | 6 | Free Flare Spray (Optimal) | 148.7 | 67.2 | 12.2 | 1713 | 3.9 | 8.93 | IN CONTROL (Stable) | Routine inspection; normal parameters.
LOG-SPC-5188 | 2024-02-16 20:00 | Shift_B | 244.6 | 3117.7 | 71.7 | 45.8 | 107 | 6 | Free Flare Spray (Optimal) | 144.2 | 67.2 | 13.1 | 1654 | 5 | 8.38 | IN CONTROL (Stable) | Routine inspection; normal parameters.
LOG-SPC-5189 | 2024-02-16 22:00 | Shift_C | 257.5 | 3105.6 | 72.2 | 44.9 | 96.2 | 6 | Free Flare Spray (Optimal) | 142 | 69.5 | 12.6 | 1761 | 4.9 | 8.41 | IN CONTROL (Stable) | Routine inspection; normal parameters.
LOG-SPC-5190 | 2024-02-17 | Shift_C | 245.2 | 3103.6 | 70.4 | 46.1 | 107.2 | 6 | Free Flare Spray (Optimal) | 149.3 | 66.1 | 13.5 | 1798 | 4.4 | 8.75 | IN CONTROL (Stable) | Routine inspection; normal parameters.
LOG-SPC-5191 | 2024-02-17 02:00 | Shift_C | 250 | 3045.9 | 72.1 | 45.5 | 102 | 6 | Free Flare Spray (Optimal) | 149.1 | 66 | 11.3 | 1724 | 4.8 | 8.46 | IN CONTROL (Stable) | Routine inspection; normal parameters.
LOG-SPC-5192 | 2024-02-17 04:00 | Shift_C | 254.9 | 3118.6 | 72.3 | 44.7 | 108 | 6 | Free Flare Spray (Optimal) | 143.4 | 71.6 | 11.8 | 1793 | 4.8 | 8.32 | IN CONTROL (Stable) | Routine inspection; normal parameters.
LOG-SPC-5193 | 2024-02-17 06:00 | Shift_A | 258.2 | 3104.4 | 72.3 | 45.8 | 106.7 | 6 | Free Flare Spray (Optimal) | 142.9 | 70 | 12.5 | 1744 | 4.2 | 8.69 | IN CONTROL (Stable) | Routine inspection; normal parameters.
LOG-SPC-5194 | 2024-02-17 08:00 | Shift_A | 246.2 | 3157.9 | 72.2 | 45 | 107.4 | 6 | Free Flare Spray (Optimal) | 141.5 | 70.9 | 14.1 | 1733 | 5.3 | 8.49 | IN CONTROL (Stable) | Routine inspection; normal parameters.
LOG-SPC-5195 | 2024-02-17 10:00 | Shift_A | 245.2 | 3101.4 | 72.1 | 44.5 | 107.7 | 6 | Free Flare Spray (Optimal) | 146.1 | 67 | 12.9 | 1750 | 4.9 | 8.83 | IN CONTROL (Stable) | Routine inspection; normal parameters.
LOG-SPC-5196 | 2024-02-17 12:00 | Shift_A | 242.7 | 3116.4 | 71.1 | 43.9 | 101.8 | 6 | Free Flare Spray (Optimal) | 141.7 | 67.7 | 12.3 | 1749 | 4.7 | 8.28 | IN CONTROL (Stable) | Routine inspection; normal parameters.
LOG-SPC-5197 | 2024-02-17 14:00 | Shift_B | 256.8 | 3070.7 | 71.8 | 45.2 | 106 | 6 | Free Flare Spray (Optimal) | 148.8 | 69.2 | 11.8 | 1796 | 4.9 | 8.57 | IN CONTROL (Stable) | Routine inspection; normal parameters.
LOG-SPC-5198 | 2024-02-17 16:00 | Shift_B | 255.8 | 3108.7 | 72 | 46.8 | 103.6 | 6 | Free Flare Spray (Optimal) | 143.9 | 68.7 | 13.4 | 1667 | 4.2 | 8.48 | IN CONTROL (Stable) | Routine inspection; normal parameters.
LOG-SPC-5199 | 2024-02-17 18:00 | Shift_B | 240.2 | 3085.1 | 72.1 | 44.1 | 97.9 | 6 | Free Flare Spray (Optimal) | 145.2 | 69.8 | 11.1 | 1748 | 5 | 8.79 | IN CONTROL (Stable) | Routine inspection; normal parameters.
LOG-SPC-5200 | 2024-02-17 20:00 | Shift_B | 257.3 | 3177.1 | 71.6 | 44.9 | 102.9 | 6 | Free Flare Spray (Optimal) | 145 | 70.8 | 11.4 | 1689 | 5.2 | 8.8 | IN CONTROL (Stable) | Routine inspection; normal parameters.
LOG-SPC-5201 | 2024-02-17 22:00 | Shift_C | 247.8 | 3129.9 | 72 | 46 | 105.4 | 6 | Free Flare Spray (Optimal) | 148.6 | 72.5 | 13 | 1721 | 5 | 8.53 | IN CONTROL (Stable) | Routine inspection; normal parameters.
LOG-SPC-5202 | 2024-02-18 | Shift_C | 264.3 | 3106.3 | 71.6 | 44.1 | 110.5 | 6 | Free Flare Spray (Optimal) | 148 | 67.8 | 13 | 1667 | 4.9 | 8.69 | IN CONTROL (Stable) | Routine inspection; normal parameters.
LOG-SPC-5203 | 2024-02-18 02:00 | Shift_C | 260.2 | 3073 | 71 | 44.1 | 98.3 | 6 | Free Flare Spray (Optimal) | 149.7 | 70.8 | 12.8 | 1762 | 4.8 | 8.58 | IN CONTROL (Stable) | Routine inspection; normal parameters.
LOG-SPC-5204 | 2024-02-18 04:00 | Shift_C | 248 | 3089.1 | 70.9 | 45 | 104.8 | 6 | Free Flare Spray (Optimal) | 147.6 | 68.6 | 12.4 | 1689 | 4.8 | 8.75 | IN CONTROL (Stable) | Routine inspection; normal parameters.
LOG-SPC-5205 | 2024-02-18 06:00 | Shift_A | 243.1 | 3103.1 | 71.9 | 44.2 | 102.1 | 6 | Free Flare Spray (Optimal) | 145.8 | 66.8 | 12.8 | 1688 | 5.1 | 9.07 | IN CONTROL (Stable) | Routine inspection; normal parameters.
LOG-SPC-5206 | 2024-02-18 08:00 | Shift_A | 244.8 | 3118.7 | 71.4 | 45.6 | 98.7 | 6 | Free Flare Spray (Optimal) | 146.7 | 67.2 | 12.3 | 1683 | 5 | 8.43 | IN CONTROL (Stable) | Routine inspection; normal parameters.
LOG-SPC-5207 | 2024-02-18 10:00 | Shift_A | 253.3 | 3088 | 71.7 | 44.9 | 101.2 | 6 | Free Flare Spray (Optimal) | 145.7 | 70.8 | 11.9 | 1761 | 5.2 | 8.44 | IN CONTROL (Stable) | Routine inspection; normal parameters.
LOG-SPC-5208 | 2024-02-18 12:00 | Shift_A | 241.3 | 3110.6 | 71.5 | 46.3 | 105.2 | 6 | Free Flare Spray (Optimal) | 142.2 | 66.8 | 13.4 | 1700 | 4.8 | 8.79 | IN CONTROL (Stable) | Routine inspection; normal parameters.
LOG-SPC-5209 | 2024-02-18 14:00 | Shift_B | 247.1 | 3098.4 | 71.8 | 45.3 | 108 | 6 | Free Flare Spray (Optimal) | 144.2 | 68.6 | 12.2 | 1668 | 4.9 | 8.98 | IN CONTROL (Stable) | Routine inspection; normal parameters.
LOG-SPC-5210 | 2024-02-18 16:00 | Shift_B | 244.7 | 3072.9 | 71.3 | 45.4 | 107.2 | 6 | Free Flare Spray (Optimal) | 144.4 | 67.1 | 12.6 | 1665 | 4.8 | 8.77 | IN CONTROL (Stable) | Routine inspection; normal parameters.
LOG-SPC-5211 | 2024-02-18 18:00 | Shift_B | 275 | 3046.4 | 72.7 | 44.3 | 110.7 | 6 | Free Flare Spray (Optimal) | 159.4 | 58.3 | 12.9 | 1524 | 3.4 | 8.52 | WARNING: COARSE DISCHARGE | Reduce feed tonnage by 15 tph; trim cyclone cluster pressure to 115 kPa.
LOG-SPC-5212 | 2024-02-18 20:00 | Shift_B | 275 | 3057.6 | 72.8 | 45.5 | 109.8 | 6 | Free Flare Spray (Optimal) | 164.3 | 58 | 14.1 | 1555 | 3.4 | 8.68 | WARNING: COARSE DISCHARGE | Reduce feed tonnage by 15 tph; trim cyclone cluster pressure to 115 kPa.
LOG-SPC-5213 | 2024-02-18 22:00 | Shift_C | 275 | 3062.3 | 71.4 | 45.6 | 91.4 | 6 | Free Flare Spray (Optimal) | 159.8 | 60.3 | 12.1 | 1567 | 3.4 | 8.49 | WARNING: COARSE DISCHARGE | Reduce feed tonnage by 15 tph; trim cyclone cluster pressure to 115 kPa.
LOG-SPC-5214 | 2024-02-19 | Shift_C | 275 | 3155.4 | 71.6 | 44.9 | 104.7 | 6 | Free Flare Spray (Optimal) | 158.7 | 58 | 12.6 | 1506 | 3.4 | 8.42 | WARNING: COARSE DISCHARGE | Reduce feed tonnage by 15 tph; trim cyclone cluster pressure to 115 kPa.
LOG-SPC-5215 | 2024-02-19 02:00 | Shift_C | 275 | 3148 | 72.5 | 44.8 | 104.6 | 6 | Free Flare Spray (Optimal) | 160.7 | 58.3 | 12.2 | 1522 | 3.4 | 8.77 | WARNING: COARSE DISCHARGE | Reduce feed tonnage by 15 tph; trim cyclone cluster pressure to 115 kPa.
LOG-SPC-5216 | 2024-02-19 04:00 | Shift_C | 275 | 3012.9 | 71.7 | 45.6 | 101.8 | 6 | Free Flare Spray (Optimal) | 163.9 | 57.4 | 12.8 | 1539 | 3.4 | 8.87 | WARNING: COARSE DISCHARGE | Reduce feed tonnage by 15 tph; trim cyclone cluster pressure to 115 kPa.
LOG-SPC-5217 | 2024-02-19 06:00 | Shift_A | 275 | 3122.5 | 70.8 | 45.6 | 102.2 | 6 | Free Flare Spray (Optimal) | 159.3 | 57 | 12.7 | 1523 | 3.4 | 8.88 | WARNING: COARSE DISCHARGE | Reduce feed tonnage by 15 tph; trim cyclone cluster pressure to 115 kPa.
LOG-SPC-5218 | 2024-02-19 08:00 | Shift_A | 275 | 3127.1 | 71.7 | 45 | 102 | 6 | Free Flare Spray (Optimal) | 163.5 | 57.9 | 13.3 | 1508 | 3.4 | 8.53 | WARNING: COARSE DISCHARGE | Reduce feed tonnage by 15 tph; trim cyclone cluster pressure to 115 kPa.
LOG-SPC-5219 | 2024-02-19 10:00 | Shift_A | 275 | 3103 | 72.3 | 44.7 | 99 | 6 | Free Flare Spray (Optimal) | 160.8 | 57 | 12.6 | 1543 | 3.4 | 8.48 | WARNING: COARSE DISCHARGE | Reduce feed tonnage by 15 tph; trim cyclone cluster pressure to 115 kPa.
LOG-SPC-5220 | 2024-02-19 12:00 | Shift_A | 275 | 3089 | 71.7 | 46 | 107.5 | 6 | Free Flare Spray (Optimal) | 160.8 | 57.8 | 13 | 1501 | 3.4 | 8.53 | WARNING: COARSE DISCHARGE | Reduce feed tonnage by 15 tph; trim cyclone cluster pressure to 115 kPa.
LOG-SPC-5221 | 2024-02-19 14:00 | Shift_B | 275 | 3139.5 | 70.6 | 45.6 | 100.9 | 6 | Free Flare Spray (Optimal) | 163.2 | 59.1 | 12.5 | 1544 | 3.4 | 8.35 | WARNING: COARSE DISCHARGE | Reduce feed tonnage by 15 tph; trim cyclone cluster pressure to 115 kPa.
LOG-SPC-5222 | 2024-02-19 16:00 | Shift_B | 263.9 | 3081.5 | 72.4 | 44.7 | 111.2 | 6 | Free Flare Spray (Optimal) | 145 | 67.9 | 13.5 | 1702 | 4.4 | 8.5 | IN CONTROL (Stable) | Routine inspection; normal parameters.
LOG-SPC-5223 | 2024-02-19 18:00 | Shift_B | 253.7 | 3148.7 | 71.9 | 45.9 | 98.2 | 6 | Free Flare Spray (Optimal) | 143.4 | 68.1 | 12.4 | 1722 | 5 | 8.51 | IN CONTROL (Stable) | Routine inspection; normal parameters.
LOG-SPC-5224 | 2024-02-19 20:00 | Shift_B | 250.8 | 3098.4 | 71.2 | 44.7 | 104.3 | 6 | Free Flare Spray (Optimal) | 144.4 | 68.5 | 12.6 | 1704 | 5.2 | 8.37 | IN CONTROL (Stable) | Routine inspection; normal parameters.
LOG-SPC-5225 | 2024-02-19 22:00 | Shift_C | 245.7 | 3197.3 | 71.2 | 43.7 | 108.7 | 6 | Free Flare Spray (Optimal) | 137.7 | 68.1 | 14.2 | 1665 | 4.2 | 8.3 | IN CONTROL (Stable) | Routine inspection; normal parameters.
LOG-SPC-5226 | 2024-02-20 | Shift_C | 255.4 | 3139.4 | 71.5 | 45.3 | 112 | 6 | Free Flare Spray (Optimal) | 151.3 | 68.1 | 10.7 | 1691 | 4.7 | 8.55 | IN CONTROL (Stable) | Routine inspection; normal parameters.
LOG-SPC-5227 | 2024-02-20 02:00 | Shift_C | 248.9 | 3139.2 | 72.6 | 44.7 | 110.5 | 6 | Free Flare Spray (Optimal) | 146.3 | 68.6 | 13.2 | 1722 | 5.4 | 8.31 | IN CONTROL (Stable) | Routine inspection; normal parameters.
LOG-SPC-5228 | 2024-02-20 04:00 | Shift_C | 246.9 | 3095.6 | 72.1 | 45.8 | 104.9 | 6 | Free Flare Spray (Optimal) | 140 | 69.8 | 13.1 | 1652 | 4.8 | 8.28 | IN CONTROL (Stable) | Routine inspection; normal parameters.
LOG-SPC-5229 | 2024-02-20 06:00 | Shift_A | 246 | 3068.4 | 72.3 | 44.9 | 98.6 | 6 | Free Flare Spray (Optimal) | 148.1 | 66.3 | 12.8 | 1691 | 4.7 | 8.7 | IN CONTROL (Stable) | Routine inspection; normal parameters.
LOG-SPC-5230 | 2024-02-20 08:00 | Shift_A | 253.1 | 3146.8 | 71.8 | 45 | 102.8 | 6 | Free Flare Spray (Optimal) | 145.6 | 69.2 | 12.4 | 1656 | 4.9 | 8.67 | IN CONTROL (Stable) | Routine inspection; normal parameters.
LOG-SPC-5231 | 2024-02-20 10:00 | Shift_A | 245.9 | 3055 | 72.7 | 45.2 | 103.9 | 6 | Free Flare Spray (Optimal) | 141 | 67.3 | 13.5 | 1724 | 4.6 | 8.7 | IN CONTROL (Stable) | Routine inspection; normal parameters.
LOG-SPC-5232 | 2024-02-20 12:00 | Shift_A | 245.1 | 3152.5 | 72.6 | 44.4 | 101.9 | 6 | Free Flare Spray (Optimal) | 135.8 | 66.3 | 11.4 | 1724 | 4.7 | 8.33 | IN CONTROL (Stable) | Routine inspection; normal parameters.
LOG-SPC-5233 | 2024-02-20 14:00 | Shift_B | 248.3 | 3117.7 | 72.1 | 43.3 | 104.4 | 6 | Free Flare Spray (Optimal) | 140.2 | 69.9 | 13.1 | 1688 | 4.6 | 8.51 | IN CONTROL (Stable) | Routine inspection; normal parameters.
LOG-SPC-5234 | 2024-02-20 16:00 | Shift_B | 236.5 | 3111.8 | 71.6 | 45.6 | 99.5 | 6 | Free Flare Spray (Optimal) | 142.8 | 66.2 | 11.7 | 1678 | 5.1 | 8.46 | IN CONTROL (Stable) | Routine inspection; normal parameters.
LOG-SPC-5235 | 2024-02-20 18:00 | Shift_B | 250.7 | 3086.7 | 71 | 44.7 | 108 | 6 | Free Flare Spray (Optimal) | 140.8 | 69.7 | 11.8 | 1703 | 5 | 8.47 | IN CONTROL (Stable) | Routine inspection; normal parameters.
LOG-SPC-5236 | 2024-02-20 20:00 | Shift_B | 250.2 | 3089 | 71.9 | 42.9 | 95.9 | 6 | Free Flare Spray (Optimal) | 147.2 | 70.1 | 11.8 | 1711 | 4.9 | 8.74 | IN CONTROL (Stable) | Routine inspection; normal parameters.
LOG-SPC-5237 | 2024-02-20 22:00 | Shift_C | 237.8 | 3069 | 71.6 | 45.4 | 117.5 | 6 | Free Flare Spray (Optimal) | 144.2 | 66.4 | 12.8 | 1766 | 4.8 | 8.42 | IN CONTROL (Stable) | Routine inspection; normal parameters.
LOG-SPC-5238 | 2024-02-21 | Shift_C | 255.7 | 3123.2 | 71.2 | 45.1 | 110 | 6 | Free Flare Spray (Optimal) | 149.1 | 68.4 | 12.2 | 1762 | 4.4 | 8.69 | IN CONTROL (Stable) | Routine inspection; normal parameters.
LOG-SPC-5239 | 2024-02-21 02:00 | Shift_C | 241.8 | 3137.3 | 71.6 | 45.8 | 107.5 | 6 | Free Flare Spray (Optimal) | 140.7 | 70.6 | 13.7 | 1750 | 4.6 | 8.54 | IN CONTROL (Stable) | Routine inspection; normal parameters.
LOG-SPC-5240 | 2024-02-21 04:00 | Shift_C | 250.9 | 3075.4 | 72.8 | 44.9 | 91.5 | 6 | Free Flare Spray (Optimal) | 146.2 | 68 | 12.4 | 1707 | 5 | 8.82 | IN CONTROL (Stable) | Routine inspection; normal parameters.
LOG-SPC-5241 | 2024-02-21 06:00 | Shift_A | 251.7 | 3088.1 | 71.8 | 44.8 | 101 | 6 | Free Flare Spray (Optimal) | 147 | 69.2 | 13.7 | 1763 | 4.6 | 8.76 | IN CONTROL (Stable) | Routine inspection; normal parameters.
LOG-SPC-5242 | 2024-02-21 08:00 | Shift_A | 244.3 | 3124.4 | 71.5 | 44 | 106.4 | 6 | Free Flare Spray (Optimal) | 135.6 | 65.9 | 12.4 | 1722 | 4.7 | 8.28 | IN CONTROL (Stable) | Routine inspection; normal parameters.
LOG-SPC-5243 | 2024-02-21 10:00 | Shift_A | 245.1 | 3113.7 | 72.1 | 44.8 | 110.8 | 6 | Free Flare Spray (Optimal) | 146.4 | 67.4 | 12.3 | 1670 | 4.8 | 8.82 | IN CONTROL (Stable) | Routine inspection; normal parameters.
LOG-SPC-5244 | 2024-02-21 12:00 | Shift_A | 254.1 | 3149.1 | 71.6 | 45.9 | 104 | 6 | Free Flare Spray (Optimal) | 150.2 | 68.5 | 13.1 | 1771 | 4.7 | 8.64 | IN CONTROL (Stable) | Routine inspection; normal parameters.
LOG-SPC-5245 | 2024-02-21 14:00 | Shift_B | 257.7 | 3095.3 | 71 | 46.5 | 102.7 | 6 | Free Flare Spray (Optimal) | 145.6 | 70.2 | 12 | 1684 | 4.9 | 8.24 | IN CONTROL (Stable) | Routine inspection; normal parameters.
LOG-SPC-5246 | 2024-02-21 16:00 | Shift_B | 248.3 | 3108.6 | 71.6 | 43.6 | 113 | 6 | Free Flare Spray (Optimal) | 145.4 | 70.6 | 12.3 | 1689 | 4.9 | 8.56 | IN CONTROL (Stable) | Routine inspection; normal parameters.
LOG-SPC-5247 | 2024-02-21 18:00 | Shift_B | 242.9 | 3151.4 | 71.4 | 43.3 | 111.6 | 6 | Free Flare Spray (Optimal) | 143.2 | 67.6 | 11.1 | 1780 | 4.4 | 8.61 | IN CONTROL (Stable) | Routine inspection; normal parameters.
LOG-SPC-5248 | 2024-02-21 20:00 | Shift_B | 255.5 | 3114.8 | 71.8 | 43.4 | 101 | 6 | Free Flare Spray (Optimal) | 145.7 | 67.3 | 12.7 | 1743 | 5.1 | 8.35 | IN CONTROL (Stable) | Routine inspection; normal parameters.
LOG-SPC-5249 | 2024-02-21 22:00 | Shift_C | 263.2 | 3126.9 | 71.8 | 45.7 | 116.8 | 6 | Free Flare Spray (Optimal) | 140 | 68.2 | 10.6 | 1726 | 4.9 | 8.59 | IN CONTROL (Stable) | Routine inspection; normal parameters.
LOG-SPC-5250 | 2024-02-22 | Shift_C | 246.1 | 3028.3 | 72 | 46 | 102 | 6 | Free Flare Spray (Optimal) | 146.5 | 66.1 | 12.9 | 1706 | 4.6 | 8.45 | IN CONTROL (Stable) | Routine inspection; normal parameters.